## Sheet1
lifetime | stress | temp | C | Si | Mn | P | S | Cr | Mo | W | Ni | Cu | V | Nb | N | Al | B | Co | Ta | O | Ntemp | Ntime | Cooling1 | Ttemp | Ttime | Cooling2 | Atemp | Atime | Cooling3 | Rh
7 | 412 | 723 | 0.159 | 0.31 | 0.7 | 0.007 | 0.005 | 2.27 | 0.99 | 0.01 | 0.2 | 0.04 | 0.01 | 0.005 | 0.0096 | 0.002 | 0.0003 | 0.05 | 0.0003 | 0.01 | 1203 | 3.4 | 3 | 938 | 30 | 0 | 0 | 2 | 1 | 0.0003
76 | 373 | 723 | 0.159 | 0.31 | 0.7 | 0.007 | 0.005 | 2.27 | 0.99 | 0.01 | 0.2 | 0.04 | 0.01 | 0.005 | 0.0096 | 0.002 | 0.0003 | 0.05 | 0.0003 | 0.01 | 1203 | 3.4 | 3 | 938 | 30 | 0 | 0 | 2 | 1 | 0.0003
401 | 333 | 723 | 0.159 | 0.31 | 0.7 | 0.007 | 0.005 | 2.27 | 0.99 | 0.01 | 0.2 | 0.04 | 0.01 | 0.005 | 0.0096 | 0.002 | 0.0003 | 0.05 | 0.0003 | 0.01 | 1203 | 3.4 | 3 | 938 | 30 | 0 | 0 | 2 | 1 | 0.0003
1836 | 294 | 723 | 0.159 | 0.31 | 0.7 | 0.007 | 0.005 | 2.27 | 0.99 | 0.01 | 0.2 | 0.04 | 0.01 | 0.005 | 0.0096 | 0.002 | 0.0003 | 0.05 | 0.0003 | 0.01 | 1203 | 3.4 | 3 | 938 | 30 | 0 | 0 | 2 | 1 | 0.0003
5794 | 265 | 723 | 0.159 | 0.31 | 0.7 | 0.007 | 0.005 | 2.27 | 0.99 | 0.01 | 0.2 | 0.04 | 0.01 | 0.005 | 0.0096 | 0.002 | 0.0003 | 0.05 | 0.0003 | 0.01 | 1203 | 3.4 | 3 | 938 | 30 | 0 | 0 | 2 | 1 | 0.0003
17613 | 235 | 723 | 0.159 | 0.31 | 0.7 | 0.007 | 0.005 | 2.27 | 0.99 | 0.01 | 0.2 | 0.04 | 0.01 | 0.005 | 0.0096 | 0.002 | 0.0003 | 0.05 | 0.0003 | 0.01 | 1203 | 3.4 | 3 | 938 | 30 | 0 | 0 | 2 | 1 | 0.0003
51 | 294 | 773 | 0.159 | 0.31 | 0.7 | 0.007 | 0.005 | 2.27 | 0.99 | 0.01 | 0.2 | 0.04 | 0.01 | 0.005 | 0.0096 | 0.002 | 0.0003 | 0.05 | 0.0003 | 0.01 | 1203 | 3.4 | 3 | 938 | 30 | 0 | 0 | 2 | 1 | 0.0003
163 | 265 | 773 | 0.159 | 0.31 | 0.7 | 0.007 | 0.005 | 2.27 | 0.99 | 0.01 | 0.2 | 0.04 | 0.01 | 0.005 | 0.0096 | 0.002 | 0.0003 | 0.05 | 0.0003 | 0.01 | 1203 | 3.4 | 3 | 938 | 30 | 0 | 0 | 2 | 1 | 0.0003
1502 | 216 | 773 | 0.159 | 0.31 | 0.7 | 0.007 | 0.005 | 2.27 | 0.99 | 0.01 | 0.2 | 0.04 | 0.01 | 0.005 | 0.0096 | 0.002 | 0.0003 | 0.05 | 0.0003 | 0.01 | 1203 | 3.4 | 3 | 938 | 30 | 0 | 0 | 2 | 1 | 0.0003
3198 | 196 | 773 | 0.159 | 0.31 | 0.7 | 0.007 | 0.005 | 2.27 | 0.99 | 0.01 | 0.2 | 0.04 | 0.01 | 0.005 | 0.0096 | 0.002 | 0.0003 | 0.05 | 0.0003 | 0.01 | 1203 | 3.4 | 3 | 938 | 30 | 0 | 0 | 2 | 1 | 0.0003
13077 | 177 | 773 | 0.159 | 0.31 | 0.7 | 0.007 | 0.005 | 2.27 | 0.99 | 0.01 | 0.2 | 0.04 | 0.01 | 0.005 | 0.0096 | 0.002 | 0.0003 | 0.05 | 0.0003 | 0.01 | 1203 | 3.4 | 3 | 938 | 30 | 0 | 0 | 2 | 1 | 0.0003
34791 | 157 | 773 | 0.159 | 0.31 | 0.7 | 0.007 | 0.005 | 2.27 | 0.99 | 0.01 | 0.2 | 0.04 | 0.01 | 0.005 | 0.0096 | 0.002 | 0.0003 | 0.05 | 0.0003 | 0.01 | 1203 | 3.4 | 3 | 938 | 30 | 0 | 0 | 2 | 1 | 0.0003
64 | 216 | 823 | 0.159 | 0.31 | 0.7 | 0.007 | 0.005 | 2.27 | 0.99 | 0.01 | 0.2 | 0.04 | 0.01 | 0.005 | 0.0096 | 0.002 | 0.0003 | 0.05 | 0.0003 | 0.01 | 1203 | 3.4 | 3 | 938 | 30 | 0 | 0 | 2 | 1 | 0.0003
357 | 177 | 823 | 0.159 | 0.31 | 0.7 | 0.007 | 0.005 | 2.27 | 0.99 | 0.01 | 0.2 | 0.04 | 0.01 | 0.005 | 0.0096 | 0.002 | 0.0003 | 0.05 | 0.0003 | 0.01 | 1203 | 3.4 | 3 | 938 | 30 | 0 | 0 | 2 | 1 | 0.0003
4614 | 137 | 823 | 0.159 | 0.31 | 0.7 | 0.007 | 0.005 | 2.27 | 0.99 | 0.01 | 0.2 | 0.04 | 0.01 | 0.005 | 0.0096 | 0.002 | 0.0003 | 0.05 | 0.0003 | 0.01 | 1203 | 3.4 | 3 | 938 | 30 | 0 | 0 | 2 | 1 | 0.0003
17041 | 108 | 823 | 0.159 | 0.31 | 0.7 | 0.007 | 0.005 | 2.27 | 0.99 | 0.01 | 0.2 | 0.04 | 0.01 | 0.005 | 0.0096 | 0.002 | 0.0003 | 0.05 | 0.0003 | 0.01 | 1203 | 3.4 | 3 | 938 | 30 | 0 | 0 | 2 | 1 | 0.0003
26794 | 98 | 823 | 0.159 | 0.31 | 0.7 | 0.007 | 0.005 | 2.27 | 0.99 | 0.01 | 0.2 | 0.04 | 0.01 | 0.005 | 0.0096 | 0.002 | 0.0003 | 0.05 | 0.0003 | 0.01 | 1203 | 3.4 | 3 | 938 | 30 | 0 | 0 | 2 | 1 | 0.0003
48458 | 88 | 823 | 0.159 | 0.31 | 0.7 | 0.007 | 0.005 | 2.27 | 0.99 | 0.01 | 0.2 | 0.04 | 0.01 | 0.005 | 0.0096 | 0.002 | 0.0003 | 0.05 | 0.0003 | 0.01 | 1203 | 3.4 | 3 | 938 | 30 | 0 | 0 | 2 | 1 | 0.0003
65480 | 78 | 823 | 0.159 | 0.31 | 0.7 | 0.007 | 0.005 | 2.27 | 0.99 | 0.01 | 0.2 | 0.04 | 0.01 | 0.005 | 0.0096 | 0.002 | 0.0003 | 0.05 | 0.0003 | 0.01 | 1203 | 3.4 | 3 | 938 | 30 | 0 | 0 | 2 | 1 | 0.0003
173 | 137 | 873 | 0.159 | 0.31 | 0.7 | 0.007 | 0.005 | 2.27 | 0.99 | 0.01 | 0.2 | 0.04 | 0.01 | 0.005 | 0.0096 | 0.002 | 0.0003 | 0.05 | 0.0003 | 0.01 | 1203 | 3.4 | 3 | 938 | 30 | 0 | 0 | 2 | 1 | 0.0003
1407 | 98 | 873 | 0.159 | 0.31 | 0.7 | 0.007 | 0.005 | 2.27 | 0.99 | 0.01 | 0.2 | 0.04 | 0.01 | 0.005 | 0.0096 | 0.002 | 0.0003 | 0.05 | 0.0003 | 0.01 | 1203 | 3.4 | 3 | 938 | 30 | 0 | 0 | 2 | 1 | 0.0003
2886 | 78 | 873 | 0.159 | 0.31 | 0.7 | 0.007 | 0.005 | 2.27 | 0.99 | 0.01 | 0.2 | 0.04 | 0.01 | 0.005 | 0.0096 | 0.002 | 0.0003 | 0.05 | 0.0003 | 0.01 | 1203 | 3.4 | 3 | 938 | 30 | 0 | 0 | 2 | 1 | 0.0003
5939 | 69 | 873 | 0.159 | 0.31 | 0.7 | 0.007 | 0.005 | 2.27 | 0.99 | 0.01 | 0.2 | 0.04 | 0.01 | 0.005 | 0.0096 | 0.002 | 0.0003 | 0.05 | 0.0003 | 0.01 | 1203 | 3.4 | 3 | 938 | 30 | 0 | 0 | 2 | 1 | 0.0003
8998 | 61 | 873 | 0.159 | 0.31 | 0.7 | 0.007 | 0.005 | 2.27 | 0.99 | 0.01 | 0.2 | 0.04 | 0.01 | 0.005 | 0.0096 | 0.002 | 0.0003 | 0.05 | 0.0003 | 0.01 | 1203 | 3.4 | 3 | 938 | 30 | 0 | 0 | 2 | 1 | 0.0003
12407 | 53 | 873 | 0.159 | 0.31 | 0.7 | 0.007 | 0.005 | 2.27 | 0.99 | 0.01 | 0.2 | 0.04 | 0.01 | 0.005 | 0.0096 | 0.002 | 0.0003 | 0.05 | 0.0003 | 0.01 | 1203 | 3.4 | 3 | 938 | 30 | 0 | 0 | 2 | 1 | 0.0003
26284 | 41 | 873 | 0.159 | 0.31 | 0.7 | 0.007 | 0.005 | 2.27 | 0.99 | 0.01 | 0.2 | 0.04 | 0.01 | 0.005 | 0.0096 | 0.002 | 0.0003 | 0.05 | 0.0003 | 0.01 | 1203 | 3.4 | 3 | 938 | 30 | 0 | 0 | 2 | 1 | 0.0003
175 | 116 | 923 | 0.159 | 0.31 | 0.7 | 0.007 | 0.005 | 2.27 | 0.99 | 0.01 | 0.2 | 0.04 | 0.01 | 0.005 | 0.0096 | 0.002 | 0.0003 | 0.05 | 0.0003 | 0.01 | 1203 | 3.4 | 3 | 938 | 30 | 0 | 0 | 2 | 1 | 0.0003
884 | 53 | 923 | 0.159 | 0.31 | 0.7 | 0.007 | 0.005 | 2.27 | 0.99 | 0.01 | 0.2 | 0.04 | 0.01 | 0.005 | 0.0096 | 0.002 | 0.0003 | 0.05 | 0.0003 | 0.01 | 1203 | 3.4 | 3 | 938 | 30 | 0 | 0 | 2 | 1 | 0.0003
2677 | 37 | 923 | 0.159 | 0.31 | 0.7 | 0.007 | 0.005 | 2.27 | 0.99 | 0.01 | 0.2 | 0.04 | 0.01 | 0.005 | 0.0096 | 0.002 | 0.0003 | 0.05 | 0.0003 | 0.01 | 1203 | 3.4 | 3 | 938 | 30 | 0 | 0 | 2 | 1 | 0.0003
6175 | 26 | 923 | 0.159 | 0.31 | 0.7 | 0.007 | 0.005 | 2.27 | 0.99 | 0.01 | 0.2 | 0.04 | 0.01 | 0.005 | 0.0096 | 0.002 | 0.0003 | 0.05 | 0.0003 | 0.01 | 1203 | 3.4 | 3 | 938 | 30 | 0 | 0 | 2 | 1 | 0.0003
217 | 530 | 723 | 0.13 | 0.25 | 0.49 | 0.009 | 0.011 | 2.31 | 1.01 | 0.01 | 0.03 | 0.03 | 0.01 | 0.005 | 0.0115 | 0.039 | 0.0003 | 0.05 | 0.0003 | 0.01 | 1203 | 3 | 3 | 873 | 3 | 1 | 898 | 4 | 0 | 0.0003
2795 | 471 | 723 | 0.13 | 0.25 | 0.49 | 0.009 | 0.011 | 2.31 | 1.01 | 0.01 | 0.03 | 0.03 | 0.01 | 0.005 | 0.0115 | 0.039 | 0.0003 | 0.05 | 0.0003 | 0.01 | 1203 | 3 | 3 | 873 | 3 | 1 | 898 | 4 | 0 | 0.0003
10863 | 412 | 723 | 0.13 | 0.25 | 0.49 | 0.009 | 0.011 | 2.31 | 1.01 | 0.01 | 0.03 | 0.03 | 0.01 | 0.005 | 0.0115 | 0.039 | 0.0003 | 0.05 | 0.0003 | 0.01 | 1203 | 3 | 3 | 873 | 3 | 1 | 898 | 4 | 0 | 0.0003
31773 | 373 | 723 | 0.13 | 0.25 | 0.49 | 0.009 | 0.011 | 2.31 | 1.01 | 0.01 | 0.03 | 0.03 | 0.01 | 0.005 | 0.0115 | 0.039 | 0.0003 | 0.05 | 0.0003 | 0.01 | 1203 | 3 | 3 | 873 | 3 | 1 | 898 | 4 | 0 | 0.0003
77470 | 333 | 723 | 0.13 | 0.25 | 0.49 | 0.009 | 0.011 | 2.31 | 1.01 | 0.01 | 0.03 | 0.03 | 0.01 | 0.005 | 0.0115 | 0.039 | 0.0003 | 0.05 | 0.0003 | 0.01 | 1203 | 3 | 3 | 873 | 3 | 1 | 898 | 4 | 0 | 0.0003
589 | 373 | 773 | 0.13 | 0.25 | 0.49 | 0.009 | 0.011 | 2.31 | 1.01 | 0.01 | 0.03 | 0.03 | 0.01 | 0.005 | 0.0115 | 0.039 | 0.0003 | 0.05 | 0.0003 | 0.01 | 1203 | 3 | 3 | 873 | 3 | 1 | 898 | 4 | 0 | 0.0003
4306 | 294 | 773 | 0.13 | 0.25 | 0.49 | 0.009 | 0.011 | 2.31 | 1.01 | 0.01 | 0.03 | 0.03 | 0.01 | 0.005 | 0.0115 | 0.039 | 0.0003 | 0.05 | 0.0003 | 0.01 | 1203 | 3 | 3 | 873 | 3 | 1 | 898 | 4 | 0 | 0.0003
26475 | 216 | 773 | 0.13 | 0.25 | 0.49 | 0.009 | 0.011 | 2.31 | 1.01 | 0.01 | 0.03 | 0.03 | 0.01 | 0.005 | 0.0115 | 0.039 | 0.0003 | 0.05 | 0.0003 | 0.01 | 1203 | 3 | 3 | 873 | 3 | 1 | 898 | 4 | 0 | 0.0003
69910 | 177 | 773 | 0.13 | 0.25 | 0.49 | 0.009 | 0.011 | 2.31 | 1.01 | 0.01 | 0.03 | 0.03 | 0.01 | 0.005 | 0.0115 | 0.039 | 0.0003 | 0.05 | 0.0003 | 0.01 | 1203 | 3 | 3 | 873 | 3 | 1 | 898 | 4 | 0 | 0.0003
329 | 265 | 823 | 0.13 | 0.25 | 0.49 | 0.009 | 0.011 | 2.31 | 1.01 | 0.01 | 0.03 | 0.03 | 0.01 | 0.005 | 0.0115 | 0.039 | 0.0003 | 0.05 | 0.0003 | 0.01 | 1203 | 3 | 3 | 873 | 3 | 1 | 898 | 4 | 0 | 0.0003
947 | 216 | 823 | 0.13 | 0.25 | 0.49 | 0.009 | 0.011 | 2.31 | 1.01 | 0.01 | 0.03 | 0.03 | 0.01 | 0.005 | 0.0115 | 0.039 | 0.0003 | 0.05 | 0.0003 | 0.01 | 1203 | 3 | 3 | 873 | 3 | 1 | 898 | 4 | 0 | 0.0003
2865 | 177 | 823 | 0.13 | 0.25 | 0.49 | 0.009 | 0.011 | 2.31 | 1.01 | 0.01 | 0.03 | 0.03 | 0.01 | 0.005 | 0.0115 | 0.039 | 0.0003 | 0.05 | 0.0003 | 0.01 | 1203 | 3 | 3 | 873 | 3 | 1 | 898 | 4 | 0 | 0.0003
7653 | 137 | 823 | 0.13 | 0.25 | 0.49 | 0.009 | 0.011 | 2.31 | 1.01 | 0.01 | 0.03 | 0.03 | 0.01 | 0.005 | 0.0115 | 0.039 | 0.0003 | 0.05 | 0.0003 | 0.01 | 1203 | 3 | 3 | 873 | 3 | 1 | 898 | 4 | 0 | 0.0003
14413 | 108 | 823 | 0.13 | 0.25 | 0.49 | 0.009 | 0.011 | 2.31 | 1.01 | 0.01 | 0.03 | 0.03 | 0.01 | 0.005 | 0.0115 | 0.039 | 0.0003 | 0.05 | 0.0003 | 0.01 | 1203 | 3 | 3 | 873 | 3 | 1 | 898 | 4 | 0 | 0.0003
17682 | 98 | 823 | 0.13 | 0.25 | 0.49 | 0.009 | 0.011 | 2.31 | 1.01 | 0.01 | 0.03 | 0.03 | 0.01 | 0.005 | 0.0115 | 0.039 | 0.0003 | 0.05 | 0.0003 | 0.01 | 1203 | 3 | 3 | 873 | 3 | 1 | 898 | 4 | 0 | 0.0003
31456 | 88 | 823 | 0.13 | 0.25 | 0.49 | 0.009 | 0.011 | 2.31 | 1.01 | 0.01 | 0.03 | 0.03 | 0.01 | 0.005 | 0.0115 | 0.039 | 0.0003 | 0.05 | 0.0003 | 0.01 | 1203 | 3 | 3 | 873 | 3 | 1 | 898 | 4 | 0 | 0.0003
34516 | 78 | 823 | 0.13 | 0.25 | 0.49 | 0.009 | 0.011 | 2.31 | 1.01 | 0.01 | 0.03 | 0.03 | 0.01 | 0.005 | 0.0115 | 0.039 | 0.0003 | 0.05 | 0.0003 | 0.01 | 1203 | 3 | 3 | 873 | 3 | 1 | 898 | 4 | 0 | 0.0003
480 | 137 | 873 | 0.13 | 0.25 | 0.49 | 0.009 | 0.011 | 2.31 | 1.01 | 0.01 | 0.03 | 0.03 | 0.01 | 0.005 | 0.0115 | 0.039 | 0.0003 | 0.05 | 0.0003 | 0.01 | 1203 | 3 | 3 | 873 | 3 | 1 | 898 | 4 | 0 | 0.0003
1205 | 98 | 873 | 0.13 | 0.25 | 0.49 | 0.009 | 0.011 | 2.31 | 1.01 | 0.01 | 0.03 | 0.03 | 0.01 | 0.005 | 0.0115 | 0.039 | 0.0003 | 0.05 | 0.0003 | 0.01 | 1203 | 3 | 3 | 873 | 3 | 1 | 898 | 4 | 0 | 0.0003
2576 | 78 | 873 | 0.13 | 0.25 | 0.49 | 0.009 | 0.011 | 2.31 | 1.01 | 0.01 | 0.03 | 0.03 | 0.01 | 0.005 | 0.0115 | 0.039 | 0.0003 | 0.05 | 0.0003 | 0.01 | 1203 | 3 | 3 | 873 | 3 | 1 | 898 | 4 | 0 | 0.0003
3449 | 69 | 873 | 0.13 | 0.25 | 0.49 | 0.009 | 0.011 | 2.31 | 1.01 | 0.01 | 0.03 | 0.03 | 0.01 | 0.005 | 0.0115 | 0.039 | 0.0003 | 0.05 | 0.0003 | 0.01 | 1203 | 3 | 3 | 873 | 3 | 1 | 898 | 4 | 0 | 0.0003
5120 | 61 | 873 | 0.13 | 0.25 | 0.49 | 0.009 | 0.011 | 2.31 | 1.01 | 0.01 | 0.03 | 0.03 | 0.01 | 0.005 | 0.0115 | 0.039 | 0.0003 | 0.05 | 0.0003 | 0.01 | 1203 | 3 | 3 | 873 | 3 | 1 | 898 | 4 | 0 | 0.0003
6254 | 53 | 873 | 0.13 | 0.25 | 0.49 | 0.009 | 0.011 | 2.31 | 1.01 | 0.01 | 0.03 | 0.03 | 0.01 | 0.005 | 0.0115 | 0.039 | 0.0003 | 0.05 | 0.0003 | 0.01 | 1203 | 3 | 3 | 873 | 3 | 1 | 898 | 4 | 0 | 0.0003
17701 | 41 | 873 | 0.13 | 0.25 | 0.49 | 0.009 | 0.011 | 2.31 | 1.01 | 0.01 | 0.03 | 0.03 | 0.01 | 0.005 | 0.0115 | 0.039 | 0.0003 | 0.05 | 0.0003 | 0.01 | 1203 | 3 | 3 | 873 | 3 | 1 | 898 | 4 | 0 | 0.0003
548 | 53 | 923 | 0.13 | 0.25 | 0.49 | 0.009 | 0.011 | 2.31 | 1.01 | 0.01 | 0.03 | 0.03 | 0.01 | 0.005 | 0.0115 | 0.039 | 0.0003 | 0.05 | 0.0003 | 0.01 | 1203 | 3 | 3 | 873 | 3 | 1 | 898 | 4 | 0 | 0.0003
1648 | 37 | 923 | 0.13 | 0.25 | 0.49 | 0.009 | 0.011 | 2.31 | 1.01 | 0.01 | 0.03 | 0.03 | 0.01 | 0.005 | 0.0115 | 0.039 | 0.0003 | 0.05 | 0.0003 | 0.01 | 1203 | 3 | 3 | 873 | 3 | 1 | 898 | 4 | 0 | 0.0003
4934 | 26 | 923 | 0.13 | 0.25 | 0.49 | 0.009 | 0.011 | 2.31 | 1.01 | 0.01 | 0.03 | 0.03 | 0.01 | 0.005 | 0.0115 | 0.039 | 0.0003 | 0.05 | 0.0003 | 0.01 | 1203 | 3 | 3 | 873 | 3 | 1 | 898 | 4 | 0 | 0.0003
36 | 471 | 723 | 0.14 | 0.21 | 0.53 | 0.012 | 0.012 | 2.4 | 1.01 | 0.01 | 0.14 | 0.16 | 0.01 | 0.005 | 0.0108 | 0.018 | 0.0003 | 0.05 | 0.0003 | 0.01 | 1203 | 6 | 3 | 908 | 6 | 1 | 873 | 2 | 1 | 0.0003
386 | 412 | 723 | 0.14 | 0.21 | 0.53 | 0.012 | 0.012 | 2.4 | 1.01 | 0.01 | 0.14 | 0.16 | 0.01 | 0.005 | 0.0108 | 0.018 | 0.0003 | 0.05 | 0.0003 | 0.01 | 1203 | 6 | 3 | 908 | 6 | 1 | 873 | 2 | 1 | 0.0003
1318 | 373 | 723 | 0.14 | 0.21 | 0.53 | 0.012 | 0.012 | 2.4 | 1.01 | 0.01 | 0.14 | 0.16 | 0.01 | 0.005 | 0.0108 | 0.018 | 0.0003 | 0.05 | 0.0003 | 0.01 | 1203 | 6 | 3 | 908 | 6 | 1 | 873 | 2 | 1 | 0.0003
5956 | 333 | 723 | 0.14 | 0.21 | 0.53 | 0.012 | 0.012 | 2.4 | 1.01 | 0.01 | 0.14 | 0.16 | 0.01 | 0.005 | 0.0108 | 0.018 | 0.0003 | 0.05 | 0.0003 | 0.01 | 1203 | 6 | 3 | 908 | 6 | 1 | 873 | 2 | 1 | 0.0003
65 | 373 | 773 | 0.14 | 0.21 | 0.53 | 0.012 | 0.012 | 2.4 | 1.01 | 0.01 | 0.14 | 0.16 | 0.01 | 0.005 | 0.0108 | 0.018 | 0.0003 | 0.05 | 0.0003 | 0.01 | 1203 | 6 | 3 | 908 | 6 | 1 | 873 | 2 | 1 | 0.0003
111 | 333 | 773 | 0.14 | 0.21 | 0.53 | 0.012 | 0.012 | 2.4 | 1.01 | 0.01 | 0.14 | 0.16 | 0.01 | 0.005 | 0.0108 | 0.018 | 0.0003 | 0.05 | 0.0003 | 0.01 | 1203 | 6 | 3 | 908 | 6 | 1 | 873 | 2 | 1 | 0.0003
784 | 294 | 773 | 0.14 | 0.21 | 0.53 | 0.012 | 0.012 | 2.4 | 1.01 | 0.01 | 0.14 | 0.16 | 0.01 | 0.005 | 0.0108 | 0.018 | 0.0003 | 0.05 | 0.0003 | 0.01 | 1203 | 6 | 3 | 908 | 6 | 1 | 873 | 2 | 1 | 0.0003
2601 | 265 | 773 | 0.14 | 0.21 | 0.53 | 0.012 | 0.012 | 2.4 | 1.01 | 0.01 | 0.14 | 0.16 | 0.01 | 0.005 | 0.0108 | 0.018 | 0.0003 | 0.05 | 0.0003 | 0.01 | 1203 | 6 | 3 | 908 | 6 | 1 | 873 | 2 | 1 | 0.0003
11781 | 216 | 773 | 0.14 | 0.21 | 0.53 | 0.012 | 0.012 | 2.4 | 1.01 | 0.01 | 0.14 | 0.16 | 0.01 | 0.005 | 0.0108 | 0.018 | 0.0003 | 0.05 | 0.0003 | 0.01 | 1203 | 6 | 3 | 908 | 6 | 1 | 873 | 2 | 1 | 0.0003
27813 | 196 | 773 | 0.14 | 0.21 | 0.53 | 0.012 | 0.012 | 2.4 | 1.01 | 0.01 | 0.14 | 0.16 | 0.01 | 0.005 | 0.0108 | 0.018 | 0.0003 | 0.05 | 0.0003 | 0.01 | 1203 | 6 | 3 | 908 | 6 | 1 | 873 | 2 | 1 | 0.0003
30031 | 177 | 773 | 0.14 | 0.21 | 0.53 | 0.012 | 0.012 | 2.4 | 1.01 | 0.01 | 0.14 | 0.16 | 0.01 | 0.005 | 0.0108 | 0.018 | 0.0003 | 0.05 | 0.0003 | 0.01 | 1203 | 6 | 3 | 908 | 6 | 1 | 873 | 2 | 1 | 0.0003
70 | 265 | 823 | 0.14 | 0.21 | 0.53 | 0.012 | 0.012 | 2.4 | 1.01 | 0.01 | 0.14 | 0.16 | 0.01 | 0.005 | 0.0108 | 0.018 | 0.0003 | 0.05 | 0.0003 | 0.01 | 1203 | 6 | 3 | 908 | 6 | 1 | 873 | 2 | 1 | 0.0003
485 | 216 | 823 | 0.14 | 0.21 | 0.53 | 0.012 | 0.012 | 2.4 | 1.01 | 0.01 | 0.14 | 0.16 | 0.01 | 0.005 | 0.0108 | 0.018 | 0.0003 | 0.05 | 0.0003 | 0.01 | 1203 | 6 | 3 | 908 | 6 | 1 | 873 | 2 | 1 | 0.0003
1398 | 177 | 823 | 0.14 | 0.21 | 0.53 | 0.012 | 0.012 | 2.4 | 1.01 | 0.01 | 0.14 | 0.16 | 0.01 | 0.005 | 0.0108 | 0.018 | 0.0003 | 0.05 | 0.0003 | 0.01 | 1203 | 6 | 3 | 908 | 6 | 1 | 873 | 2 | 1 | 0.0003
4978 | 137 | 823 | 0.14 | 0.21 | 0.53 | 0.012 | 0.012 | 2.4 | 1.01 | 0.01 | 0.14 | 0.16 | 0.01 | 0.005 | 0.0108 | 0.018 | 0.0003 | 0.05 | 0.0003 | 0.01 | 1203 | 6 | 3 | 908 | 6 | 1 | 873 | 2 | 1 | 0.0003
13403 | 108 | 823 | 0.14 | 0.21 | 0.53 | 0.012 | 0.012 | 2.4 | 1.01 | 0.01 | 0.14 | 0.16 | 0.01 | 0.005 | 0.0108 | 0.018 | 0.0003 | 0.05 | 0.0003 | 0.01 | 1203 | 6 | 3 | 908 | 6 | 1 | 873 | 2 | 1 | 0.0003
20617 | 98 | 823 | 0.14 | 0.21 | 0.53 | 0.012 | 0.012 | 2.4 | 1.01 | 0.01 | 0.14 | 0.16 | 0.01 | 0.005 | 0.0108 | 0.018 | 0.0003 | 0.05 | 0.0003 | 0.01 | 1203 | 6 | 3 | 908 | 6 | 1 | 873 | 2 | 1 | 0.0003
27485 | 88 | 823 | 0.14 | 0.21 | 0.53 | 0.012 | 0.012 | 2.4 | 1.01 | 0.01 | 0.14 | 0.16 | 0.01 | 0.005 | 0.0108 | 0.018 | 0.0003 | 0.05 | 0.0003 | 0.01 | 1203 | 6 | 3 | 908 | 6 | 1 | 873 | 2 | 1 | 0.0003
45875 | 78 | 823 | 0.14 | 0.21 | 0.53 | 0.012 | 0.012 | 2.4 | 1.01 | 0.01 | 0.14 | 0.16 | 0.01 | 0.005 | 0.0108 | 0.018 | 0.0003 | 0.05 | 0.0003 | 0.01 | 1203 | 6 | 3 | 908 | 6 | 1 | 873 | 2 | 1 | 0.0003
350 | 137 | 873 | 0.14 | 0.21 | 0.53 | 0.012 | 0.012 | 2.4 | 1.01 | 0.01 | 0.14 | 0.16 | 0.01 | 0.005 | 0.0108 | 0.018 | 0.0003 | 0.05 | 0.0003 | 0.01 | 1203 | 6 | 3 | 908 | 6 | 1 | 873 | 2 | 1 | 0.0003
1274 | 98 | 873 | 0.14 | 0.21 | 0.53 | 0.012 | 0.012 | 2.4 | 1.01 | 0.01 | 0.14 | 0.16 | 0.01 | 0.005 | 0.0108 | 0.018 | 0.0003 | 0.05 | 0.0003 | 0.01 | 1203 | 6 | 3 | 908 | 6 | 1 | 873 | 2 | 1 | 0.0003
2353 | 78 | 873 | 0.14 | 0.21 | 0.53 | 0.012 | 0.012 | 2.4 | 1.01 | 0.01 | 0.14 | 0.16 | 0.01 | 0.005 | 0.0108 | 0.018 | 0.0003 | 0.05 | 0.0003 | 0.01 | 1203 | 6 | 3 | 908 | 6 | 1 | 873 | 2 | 1 | 0.0003
3965 | 69 | 873 | 0.14 | 0.21 | 0.53 | 0.012 | 0.012 | 2.4 | 1.01 | 0.01 | 0.14 | 0.16 | 0.01 | 0.005 | 0.0108 | 0.018 | 0.0003 | 0.05 | 0.0003 | 0.01 | 1203 | 6 | 3 | 908 | 6 | 1 | 873 | 2 | 1 | 0.0003
6509 | 61 | 873 | 0.14 | 0.21 | 0.53 | 0.012 | 0.012 | 2.4 | 1.01 | 0.01 | 0.14 | 0.16 | 0.01 | 0.005 | 0.0108 | 0.018 | 0.0003 | 0.05 | 0.0003 | 0.01 | 1203 | 6 | 3 | 908 | 6 | 1 | 873 | 2 | 1 | 0.0003
10766 | 53 | 873 | 0.14 | 0.21 | 0.53 | 0.012 | 0.012 | 2.4 | 1.01 | 0.01 | 0.14 | 0.16 | 0.01 | 0.005 | 0.0108 | 0.018 | 0.0003 | 0.05 | 0.0003 | 0.01 | 1203 | 6 | 3 | 908 | 6 | 1 | 873 | 2 | 1 | 0.0003
32859 | 41 | 873 | 0.14 | 0.21 | 0.53 | 0.012 | 0.012 | 2.4 | 1.01 | 0.01 | 0.14 | 0.16 | 0.01 | 0.005 | 0.0108 | 0.018 | 0.0003 | 0.05 | 0.0003 | 0.01 | 1203 | 6 | 3 | 908 | 6 | 1 | 873 | 2 | 1 | 0.0003
182 | 78 | 923 | 0.14 | 0.21 | 0.53 | 0.012 | 0.012 | 2.4 | 1.01 | 0.01 | 0.14 | 0.16 | 0.01 | 0.005 | 0.0108 | 0.018 | 0.0003 | 0.05 | 0.0003 | 0.01 | 1203 | 6 | 3 | 908 | 6 | 1 | 873 | 2 | 1 | 0.0003
688 | 53 | 923 | 0.14 | 0.21 | 0.53 | 0.012 | 0.012 | 2.4 | 1.01 | 0.01 | 0.14 | 0.16 | 0.01 | 0.005 | 0.0108 | 0.018 | 0.0003 | 0.05 | 0.0003 | 0.01 | 1203 | 6 | 3 | 908 | 6 | 1 | 873 | 2 | 1 | 0.0003
3346 | 37 | 923 | 0.14 | 0.21 | 0.53 | 0.012 | 0.012 | 2.4 | 1.01 | 0.01 | 0.14 | 0.16 | 0.01 | 0.005 | 0.0108 | 0.018 | 0.0003 | 0.05 | 0.0003 | 0.01 | 1203 | 6 | 3 | 908 | 6 | 1 | 873 | 2 | 1 | 0.0003
11200 | 26 | 923 | 0.14 | 0.21 | 0.53 | 0.012 | 0.012 | 2.4 | 1.01 | 0.01 | 0.14 | 0.16 | 0.01 | 0.005 | 0.0108 | 0.018 | 0.0003 | 0.05 | 0.0003 | 0.01 | 1203 | 6 | 3 | 908 | 6 | 1 | 873 | 2 | 1 | 0.0003
41 | 471 | 723 | 0.14 | 0.25 | 0.55 | 0.01 | 0.009 | 2.44 | 1.03 | 0.01 | 0.18 | 0.13 | 0.01 | 0.005 | 0.0102 | 0.018 | 0.0003 | 0.05 | 0.0003 | 0.01 | 1203 | 6 | 3 | 908 | 6 | 1 | 873 | 2 | 1 | 0.0003
419 | 431 | 723 | 0.14 | 0.25 | 0.55 | 0.01 | 0.009 | 2.44 | 1.03 | 0.01 | 0.18 | 0.13 | 0.01 | 0.005 | 0.0102 | 0.018 | 0.0003 | 0.05 | 0.0003 | 0.01 | 1203 | 6 | 3 | 908 | 6 | 1 | 873 | 2 | 1 | 0.0003
503 | 412 | 723 | 0.14 | 0.25 | 0.55 | 0.01 | 0.009 | 2.44 | 1.03 | 0.01 | 0.18 | 0.13 | 0.01 | 0.005 | 0.0102 | 0.018 | 0.0003 | 0.05 | 0.0003 | 0.01 | 1203 | 6 | 3 | 908 | 6 | 1 | 873 | 2 | 1 | 0.0003
1579 | 392 | 723 | 0.14 | 0.25 | 0.55 | 0.01 | 0.009 | 2.44 | 1.03 | 0.01 | 0.18 | 0.13 | 0.01 | 0.005 | 0.0102 | 0.018 | 0.0003 | 0.05 | 0.0003 | 0.01 | 1203 | 6 | 3 | 908 | 6 | 1 | 873 | 2 | 1 | 0.0003
1710 | 373 | 723 | 0.14 | 0.25 | 0.55 | 0.01 | 0.009 | 2.44 | 1.03 | 0.01 | 0.18 | 0.13 | 0.01 | 0.005 | 0.0102 | 0.018 | 0.0003 | 0.05 | 0.0003 | 0.01 | 1203 | 6 | 3 | 908 | 6 | 1 | 873 | 2 | 1 | 0.0003
3130 | 373 | 723 | 0.14 | 0.25 | 0.55 | 0.01 | 0.009 | 2.44 | 1.03 | 0.01 | 0.18 | 0.13 | 0.01 | 0.005 | 0.0102 | 0.018 | 0.0003 | 0.05 | 0.0003 | 0.01 | 1203 | 6 | 3 | 908 | 6 | 1 | 873 | 2 | 1 | 0.0003
6852 | 353 | 723 | 0.14 | 0.25 | 0.55 | 0.01 | 0.009 | 2.44 | 1.03 | 0.01 | 0.18 | 0.13 | 0.01 | 0.005 | 0.0102 | 0.018 | 0.0003 | 0.05 | 0.0003 | 0.01 | 1203 | 6 | 3 | 908 | 6 | 1 | 873 | 2 | 1 | 0.0003
8846 | 333 | 723 | 0.14 | 0.25 | 0.55 | 0.01 | 0.009 | 2.44 | 1.03 | 0.01 | 0.18 | 0.13 | 0.01 | 0.005 | 0.0102 | 0.018 | 0.0003 | 0.05 | 0.0003 | 0.01 | 1203 | 6 | 3 | 908 | 6 | 1 | 873 | 2 | 1 | 0.0003
18347 | 333 | 723 | 0.14 | 0.25 | 0.55 | 0.01 | 0.009 | 2.44 | 1.03 | 0.01 | 0.18 | 0.13 | 0.01 | 0.005 | 0.0102 | 0.018 | 0.0003 | 0.05 | 0.0003 | 0.01 | 1203 | 6 | 3 | 908 | 6 | 1 | 873 | 2 | 1 | 0.0003
34872 | 294 | 723 | 0.14 | 0.25 | 0.55 | 0.01 | 0.009 | 2.44 | 1.03 | 0.01 | 0.18 | 0.13 | 0.01 | 0.005 | 0.0102 | 0.018 | 0.0003 | 0.05 | 0.0003 | 0.01 | 1203 | 6 | 3 | 908 | 6 | 1 | 873 | 2 | 1 | 0.0003
40 | 373 | 773 | 0.14 | 0.25 | 0.55 | 0.01 | 0.009 | 2.44 | 1.03 | 0.01 | 0.18 | 0.13 | 0.01 | 0.005 | 0.0102 | 0.018 | 0.0003 | 0.05 | 0.0003 | 0.01 | 1203 | 6 | 3 | 908 | 6 | 1 | 873 | 2 | 1 | 0.0003
174 | 333 | 773 | 0.14 | 0.25 | 0.55 | 0.01 | 0.009 | 2.44 | 1.03 | 0.01 | 0.18 | 0.13 | 0.01 | 0.005 | 0.0102 | 0.018 | 0.0003 | 0.05 | 0.0003 | 0.01 | 1203 | 6 | 3 | 908 | 6 | 1 | 873 | 2 | 1 | 0.0003
438 | 333 | 773 | 0.14 | 0.25 | 0.55 | 0.01 | 0.009 | 2.44 | 1.03 | 0.01 | 0.18 | 0.13 | 0.01 | 0.005 | 0.0102 | 0.018 | 0.0003 | 0.05 | 0.0003 | 0.01 | 1203 | 6 | 3 | 908 | 6 | 1 | 873 | 2 | 1 | 0.0003
1373 | 294 | 773 | 0.14 | 0.25 | 0.55 | 0.01 | 0.009 | 2.44 | 1.03 | 0.01 | 0.18 | 0.13 | 0.01 | 0.005 | 0.0102 | 0.018 | 0.0003 | 0.05 | 0.0003 | 0.01 | 1203 | 6 | 3 | 908 | 6 | 1 | 873 | 2 | 1 | 0.0003
6439 | 265 | 773 | 0.14 | 0.25 | 0.55 | 0.01 | 0.009 | 2.44 | 1.03 | 0.01 | 0.18 | 0.13 | 0.01 | 0.005 | 0.0102 | 0.018 | 0.0003 | 0.05 | 0.0003 | 0.01 | 1203 | 6 | 3 | 908 | 6 | 1 | 873 | 2 | 1 | 0.0003
27318 | 216 | 773 | 0.14 | 0.25 | 0.55 | 0.01 | 0.009 | 2.44 | 1.03 | 0.01 | 0.18 | 0.13 | 0.01 | 0.005 | 0.0102 | 0.018 | 0.0003 | 0.05 | 0.0003 | 0.01 | 1203 | 6 | 3 | 908 | 6 | 1 | 873 | 2 | 1 | 0.0003
75026 | 177 | 773 | 0.14 | 0.25 | 0.55 | 0.01 | 0.009 | 2.44 | 1.03 | 0.01 | 0.18 | 0.13 | 0.01 | 0.005 | 0.0102 | 0.018 | 0.0003 | 0.05 | 0.0003 | 0.01 | 1203 | 6 | 3 | 908 | 6 | 1 | 873 | 2 | 1 | 0.0003
81853 | 177 | 773 | 0.14 | 0.25 | 0.55 | 0.01 | 0.009 | 2.44 | 1.03 | 0.01 | 0.18 | 0.13 | 0.01 | 0.005 | 0.0102 | 0.018 | 0.0003 | 0.05 | 0.0003 | 0.01 | 1203 | 6 | 3 | 908 | 6 | 1 | 873 | 2 | 1 | 0.0003
100 | 265 | 823 | 0.14 | 0.25 | 0.55 | 0.01 | 0.009 | 2.44 | 1.03 | 0.01 | 0.18 | 0.13 | 0.01 | 0.005 | 0.0102 | 0.018 | 0.0003 | 0.05 | 0.0003 | 0.01 | 1203 | 6 | 3 | 908 | 6 | 1 | 873 | 2 | 1 | 0.0003
679 | 235 | 823 | 0.14 | 0.25 | 0.55 | 0.01 | 0.009 | 2.44 | 1.03 | 0.01 | 0.18 | 0.13 | 0.01 | 0.005 | 0.0102 | 0.018 | 0.0003 | 0.05 | 0.0003 | 0.01 | 1203 | 6 | 3 | 908 | 6 | 1 | 873 | 2 | 1 | 0.0003
956 | 216 | 823 | 0.14 | 0.25 | 0.55 | 0.01 | 0.009 | 2.44 | 1.03 | 0.01 | 0.18 | 0.13 | 0.01 | 0.005 | 0.0102 | 0.018 | 0.0003 | 0.05 | 0.0003 | 0.01 | 1203 | 6 | 3 | 908 | 6 | 1 | 873 | 2 | 1 | 0.0003
1155 | 216 | 823 | 0.14 | 0.25 | 0.55 | 0.01 | 0.009 | 2.44 | 1.03 | 0.01 | 0.18 | 0.13 | 0.01 | 0.005 | 0.0102 | 0.018 | 0.0003 | 0.05 | 0.0003 | 0.01 | 1203 | 6 | 3 | 908 | 6 | 1 | 873 | 2 | 1 | 0.0003
1518 | 196 | 823 | 0.14 | 0.25 | 0.55 | 0.01 | 0.009 | 2.44 | 1.03 | 0.01 | 0.18 | 0.13 | 0.01 | 0.005 | 0.0102 | 0.018 | 0.0003 | 0.05 | 0.0003 | 0.01 | 1203 | 6 | 3 | 908 | 6 | 1 | 873 | 2 | 1 | 0.0003
2482 | 177 | 823 | 0.14 | 0.25 | 0.55 | 0.01 | 0.009 | 2.44 | 1.03 | 0.01 | 0.18 | 0.13 | 0.01 | 0.005 | 0.0102 | 0.018 | 0.0003 | 0.05 | 0.0003 | 0.01 | 1203 | 6 | 3 | 908 | 6 | 1 | 873 | 2 | 1 | 0.0003
3512 | 177 | 823 | 0.14 | 0.25 | 0.55 | 0.01 | 0.009 | 2.44 | 1.03 | 0.01 | 0.18 | 0.13 | 0.01 | 0.005 | 0.0102 | 0.018 | 0.0003 | 0.05 | 0.0003 | 0.01 | 1203 | 6 | 3 | 908 | 6 | 1 | 873 | 2 | 1 | 0.0003
8203 | 137 | 823 | 0.14 | 0.25 | 0.55 | 0.01 | 0.009 | 2.44 | 1.03 | 0.01 | 0.18 | 0.13 | 0.01 | 0.005 | 0.0102 | 0.018 | 0.0003 | 0.05 | 0.0003 | 0.01 | 1203 | 6 | 3 | 908 | 6 | 1 | 873 | 2 | 1 | 0.0003
24516 | 108 | 823 | 0.14 | 0.25 | 0.55 | 0.01 | 0.009 | 2.44 | 1.03 | 0.01 | 0.18 | 0.13 | 0.01 | 0.005 | 0.0102 | 0.018 | 0.0003 | 0.05 | 0.0003 | 0.01 | 1203 | 6 | 3 | 908 | 6 | 1 | 873 | 2 | 1 | 0.0003
32635 | 98 | 823 | 0.14 | 0.25 | 0.55 | 0.01 | 0.009 | 2.44 | 1.03 | 0.01 | 0.18 | 0.13 | 0.01 | 0.005 | 0.0102 | 0.018 | 0.0003 | 0.05 | 0.0003 | 0.01 | 1203 | 6 | 3 | 908 | 6 | 1 | 873 | 2 | 1 | 0.0003
46816 | 88 | 823 | 0.14 | 0.25 | 0.55 | 0.01 | 0.009 | 2.44 | 1.03 | 0.01 | 0.18 | 0.13 | 0.01 | 0.005 | 0.0102 | 0.018 | 0.0003 | 0.05 | 0.0003 | 0.01 | 1203 | 6 | 3 | 908 | 6 | 1 | 873 | 2 | 1 | 0.0003
66055 | 78 | 823 | 0.14 | 0.25 | 0.55 | 0.01 | 0.009 | 2.44 | 1.03 | 0.01 | 0.18 | 0.13 | 0.01 | 0.005 | 0.0102 | 0.018 | 0.0003 | 0.05 | 0.0003 | 0.01 | 1203 | 6 | 3 | 908 | 6 | 1 | 873 | 2 | 1 | 0.0003
633 | 137 | 873 | 0.14 | 0.25 | 0.55 | 0.01 | 0.009 | 2.44 | 1.03 | 0.01 | 0.18 | 0.13 | 0.01 | 0.005 | 0.0102 | 0.018 | 0.0003 | 0.05 | 0.0003 | 0.01 | 1203 | 6 | 3 | 908 | 6 | 1 | 873 | 2 | 1 | 0.0003
2064 | 98 | 873 | 0.14 | 0.25 | 0.55 | 0.01 | 0.009 | 2.44 | 1.03 | 0.01 | 0.18 | 0.13 | 0.01 | 0.005 | 0.0102 | 0.018 | 0.0003 | 0.05 | 0.0003 | 0.01 | 1203 | 6 | 3 | 908 | 6 | 1 | 873 | 2 | 1 | 0.0003
3842 | 78 | 873 | 0.14 | 0.25 | 0.55 | 0.01 | 0.009 | 2.44 | 1.03 | 0.01 | 0.18 | 0.13 | 0.01 | 0.005 | 0.0102 | 0.018 | 0.0003 | 0.05 | 0.0003 | 0.01 | 1203 | 6 | 3 | 908 | 6 | 1 | 873 | 2 | 1 | 0.0003
5957 | 69 | 873 | 0.14 | 0.25 | 0.55 | 0.01 | 0.009 | 2.44 | 1.03 | 0.01 | 0.18 | 0.13 | 0.01 | 0.005 | 0.0102 | 0.018 | 0.0003 | 0.05 | 0.0003 | 0.01 | 1203 | 6 | 3 | 908 | 6 | 1 | 873 | 2 | 1 | 0.0003
8798 | 61 | 873 | 0.14 | 0.25 | 0.55 | 0.01 | 0.009 | 2.44 | 1.03 | 0.01 | 0.18 | 0.13 | 0.01 | 0.005 | 0.0102 | 0.018 | 0.0003 | 0.05 | 0.0003 | 0.01 | 1203 | 6 | 3 | 908 | 6 | 1 | 873 | 2 | 1 | 0.0003
12997 | 53 | 873 | 0.14 | 0.25 | 0.55 | 0.01 | 0.009 | 2.44 | 1.03 | 0.01 | 0.18 | 0.13 | 0.01 | 0.005 | 0.0102 | 0.018 | 0.0003 | 0.05 | 0.0003 | 0.01 | 1203 | 6 | 3 | 908 | 6 | 1 | 873 | 2 | 1 | 0.0003
34527 | 41 | 873 | 0.14 | 0.25 | 0.55 | 0.01 | 0.009 | 2.44 | 1.03 | 0.01 | 0.18 | 0.13 | 0.01 | 0.005 | 0.0102 | 0.018 | 0.0003 | 0.05 | 0.0003 | 0.01 | 1203 | 6 | 3 | 908 | 6 | 1 | 873 | 2 | 1 | 0.0003
250 | 78 | 923 | 0.14 | 0.25 | 0.55 | 0.01 | 0.009 | 2.44 | 1.03 | 0.01 | 0.18 | 0.13 | 0.01 | 0.005 | 0.0102 | 0.018 | 0.0003 | 0.05 | 0.0003 | 0.01 | 1203 | 6 | 3 | 908 | 6 | 1 | 873 | 2 | 1 | 0.0003
978 | 53 | 923 | 0.14 | 0.25 | 0.55 | 0.01 | 0.009 | 2.44 | 1.03 | 0.01 | 0.18 | 0.13 | 0.01 | 0.005 | 0.0102 | 0.018 | 0.0003 | 0.05 | 0.0003 | 0.01 | 1203 | 6 | 3 | 908 | 6 | 1 | 873 | 2 | 1 | 0.0003
3159 | 37 | 923 | 0.14 | 0.25 | 0.55 | 0.01 | 0.009 | 2.44 | 1.03 | 0.01 | 0.18 | 0.13 | 0.01 | 0.005 | 0.0102 | 0.018 | 0.0003 | 0.05 | 0.0003 | 0.01 | 1203 | 6 | 3 | 908 | 6 | 1 | 873 | 2 | 1 | 0.0003
13606 | 26 | 923 | 0.14 | 0.25 | 0.55 | 0.01 | 0.009 | 2.44 | 1.03 | 0.01 | 0.18 | 0.13 | 0.01 | 0.005 | 0.0102 | 0.018 | 0.0003 | 0.05 | 0.0003 | 0.01 | 1203 | 6 | 3 | 908 | 6 | 1 | 873 | 2 | 1 | 0.0003
65 | 471 | 723 | 0.14 | 0.31 | 0.52 | 0.009 | 0.009 | 2.4 | 1.04 | 0.01 | 0.19 | 0.13 | 0.01 | 0.005 | 0.0112 | 0.017 | 0.0003 | 0.05 | 0.0003 | 0.01 | 1203 | 6 | 3 | 908 | 6 | 1 | 873 | 2 | 1 | 0.0003
585 | 412 | 723 | 0.14 | 0.31 | 0.52 | 0.009 | 0.009 | 2.4 | 1.04 | 0.01 | 0.19 | 0.13 | 0.01 | 0.005 | 0.0112 | 0.017 | 0.0003 | 0.05 | 0.0003 | 0.01 | 1203 | 6 | 3 | 908 | 6 | 1 | 873 | 2 | 1 | 0.0003
2376 | 373 | 723 | 0.14 | 0.31 | 0.52 | 0.009 | 0.009 | 2.4 | 1.04 | 0.01 | 0.19 | 0.13 | 0.01 | 0.005 | 0.0112 | 0.017 | 0.0003 | 0.05 | 0.0003 | 0.01 | 1203 | 6 | 3 | 908 | 6 | 1 | 873 | 2 | 1 | 0.0003
9962 | 333 | 723 | 0.14 | 0.31 | 0.52 | 0.009 | 0.009 | 2.4 | 1.04 | 0.01 | 0.19 | 0.13 | 0.01 | 0.005 | 0.0112 | 0.017 | 0.0003 | 0.05 | 0.0003 | 0.01 | 1203 | 6 | 3 | 908 | 6 | 1 | 873 | 2 | 1 | 0.0003
41504 | 294 | 723 | 0.14 | 0.31 | 0.52 | 0.009 | 0.009 | 2.4 | 1.04 | 0.01 | 0.19 | 0.13 | 0.01 | 0.005 | 0.0112 | 0.017 | 0.0003 | 0.05 | 0.0003 | 0.01 | 1203 | 6 | 3 | 908 | 6 | 1 | 873 | 2 | 1 | 0.0003
54 | 373 | 773 | 0.14 | 0.31 | 0.52 | 0.009 | 0.009 | 2.4 | 1.04 | 0.01 | 0.19 | 0.13 | 0.01 | 0.005 | 0.0112 | 0.017 | 0.0003 | 0.05 | 0.0003 | 0.01 | 1203 | 6 | 3 | 908 | 6 | 1 | 873 | 2 | 1 | 0.0003
235 | 333 | 773 | 0.14 | 0.31 | 0.52 | 0.009 | 0.009 | 2.4 | 1.04 | 0.01 | 0.19 | 0.13 | 0.01 | 0.005 | 0.0112 | 0.017 | 0.0003 | 0.05 | 0.0003 | 0.01 | 1203 | 6 | 3 | 908 | 6 | 1 | 873 | 2 | 1 | 0.0003
1715 | 294 | 773 | 0.14 | 0.31 | 0.52 | 0.009 | 0.009 | 2.4 | 1.04 | 0.01 | 0.19 | 0.13 | 0.01 | 0.005 | 0.0112 | 0.017 | 0.0003 | 0.05 | 0.0003 | 0.01 | 1203 | 6 | 3 | 908 | 6 | 1 | 873 | 2 | 1 | 0.0003
2427 | 265 | 773 | 0.14 | 0.31 | 0.52 | 0.009 | 0.009 | 2.4 | 1.04 | 0.01 | 0.19 | 0.13 | 0.01 | 0.005 | 0.0112 | 0.017 | 0.0003 | 0.05 | 0.0003 | 0.01 | 1203 | 6 | 3 | 908 | 6 | 1 | 873 | 2 | 1 | 0.0003
11148 | 216 | 773 | 0.14 | 0.31 | 0.52 | 0.009 | 0.009 | 2.4 | 1.04 | 0.01 | 0.19 | 0.13 | 0.01 | 0.005 | 0.0112 | 0.017 | 0.0003 | 0.05 | 0.0003 | 0.01 | 1203 | 6 | 3 | 908 | 6 | 1 | 873 | 2 | 1 | 0.0003
20175 | 196 | 773 | 0.14 | 0.31 | 0.52 | 0.009 | 0.009 | 2.4 | 1.04 | 0.01 | 0.19 | 0.13 | 0.01 | 0.005 | 0.0112 | 0.017 | 0.0003 | 0.05 | 0.0003 | 0.01 | 1203 | 6 | 3 | 908 | 6 | 1 | 873 | 2 | 1 | 0.0003
31471 | 177 | 773 | 0.14 | 0.31 | 0.52 | 0.009 | 0.009 | 2.4 | 1.04 | 0.01 | 0.19 | 0.13 | 0.01 | 0.005 | 0.0112 | 0.017 | 0.0003 | 0.05 | 0.0003 | 0.01 | 1203 | 6 | 3 | 908 | 6 | 1 | 873 | 2 | 1 | 0.0003
53448 | 157 | 773 | 0.14 | 0.31 | 0.52 | 0.009 | 0.009 | 2.4 | 1.04 | 0.01 | 0.19 | 0.13 | 0.01 | 0.005 | 0.0112 | 0.017 | 0.0003 | 0.05 | 0.0003 | 0.01 | 1203 | 6 | 3 | 908 | 6 | 1 | 873 | 2 | 1 | 0.0003
88628 | 137 | 773 | 0.14 | 0.31 | 0.52 | 0.009 | 0.009 | 2.4 | 1.04 | 0.01 | 0.19 | 0.13 | 0.01 | 0.005 | 0.0112 | 0.017 | 0.0003 | 0.05 | 0.0003 | 0.01 | 1203 | 6 | 3 | 908 | 6 | 1 | 873 | 2 | 1 | 0.0003
157 | 265 | 823 | 0.14 | 0.31 | 0.52 | 0.009 | 0.009 | 2.4 | 1.04 | 0.01 | 0.19 | 0.13 | 0.01 | 0.005 | 0.0112 | 0.017 | 0.0003 | 0.05 | 0.0003 | 0.01 | 1203 | 6 | 3 | 908 | 6 | 1 | 873 | 2 | 1 | 0.0003
534 | 216 | 823 | 0.14 | 0.31 | 0.52 | 0.009 | 0.009 | 2.4 | 1.04 | 0.01 | 0.19 | 0.13 | 0.01 | 0.005 | 0.0112 | 0.017 | 0.0003 | 0.05 | 0.0003 | 0.01 | 1203 | 6 | 3 | 908 | 6 | 1 | 873 | 2 | 1 | 0.0003
1608 | 177 | 823 | 0.14 | 0.31 | 0.52 | 0.009 | 0.009 | 2.4 | 1.04 | 0.01 | 0.19 | 0.13 | 0.01 | 0.005 | 0.0112 | 0.017 | 0.0003 | 0.05 | 0.0003 | 0.01 | 1203 | 6 | 3 | 908 | 6 | 1 | 873 | 2 | 1 | 0.0003
4298 | 137 | 823 | 0.14 | 0.31 | 0.52 | 0.009 | 0.009 | 2.4 | 1.04 | 0.01 | 0.19 | 0.13 | 0.01 | 0.005 | 0.0112 | 0.017 | 0.0003 | 0.05 | 0.0003 | 0.01 | 1203 | 6 | 3 | 908 | 6 | 1 | 873 | 2 | 1 | 0.0003
10507 | 108 | 823 | 0.14 | 0.31 | 0.52 | 0.009 | 0.009 | 2.4 | 1.04 | 0.01 | 0.19 | 0.13 | 0.01 | 0.005 | 0.0112 | 0.017 | 0.0003 | 0.05 | 0.0003 | 0.01 | 1203 | 6 | 3 | 908 | 6 | 1 | 873 | 2 | 1 | 0.0003
16641 | 98 | 823 | 0.14 | 0.31 | 0.52 | 0.009 | 0.009 | 2.4 | 1.04 | 0.01 | 0.19 | 0.13 | 0.01 | 0.005 | 0.0112 | 0.017 | 0.0003 | 0.05 | 0.0003 | 0.01 | 1203 | 6 | 3 | 908 | 6 | 1 | 873 | 2 | 1 | 0.0003
26517 | 88 | 823 | 0.14 | 0.31 | 0.52 | 0.009 | 0.009 | 2.4 | 1.04 | 0.01 | 0.19 | 0.13 | 0.01 | 0.005 | 0.0112 | 0.017 | 0.0003 | 0.05 | 0.0003 | 0.01 | 1203 | 6 | 3 | 908 | 6 | 1 | 873 | 2 | 1 | 0.0003
43387 | 78 | 823 | 0.14 | 0.31 | 0.52 | 0.009 | 0.009 | 2.4 | 1.04 | 0.01 | 0.19 | 0.13 | 0.01 | 0.005 | 0.0112 | 0.017 | 0.0003 | 0.05 | 0.0003 | 0.01 | 1203 | 6 | 3 | 908 | 6 | 1 | 873 | 2 | 1 | 0.0003
46047 | 78 | 823 | 0.14 | 0.31 | 0.52 | 0.009 | 0.009 | 2.4 | 1.04 | 0.01 | 0.19 | 0.13 | 0.01 | 0.005 | 0.0112 | 0.017 | 0.0003 | 0.05 | 0.0003 | 0.01 | 1203 | 6 | 3 | 908 | 6 | 1 | 873 | 2 | 1 | 0.0003
986 | 98 | 873 | 0.14 | 0.31 | 0.52 | 0.009 | 0.009 | 2.4 | 1.04 | 0.01 | 0.19 | 0.13 | 0.01 | 0.005 | 0.0112 | 0.017 | 0.0003 | 0.05 | 0.0003 | 0.01 | 1203 | 6 | 3 | 908 | 6 | 1 | 873 | 2 | 1 | 0.0003
2229 | 78 | 873 | 0.14 | 0.31 | 0.52 | 0.009 | 0.009 | 2.4 | 1.04 | 0.01 | 0.19 | 0.13 | 0.01 | 0.005 | 0.0112 | 0.017 | 0.0003 | 0.05 | 0.0003 | 0.01 | 1203 | 6 | 3 | 908 | 6 | 1 | 873 | 2 | 1 | 0.0003
3708 | 69 | 873 | 0.14 | 0.31 | 0.52 | 0.009 | 0.009 | 2.4 | 1.04 | 0.01 | 0.19 | 0.13 | 0.01 | 0.005 | 0.0112 | 0.017 | 0.0003 | 0.05 | 0.0003 | 0.01 | 1203 | 6 | 3 | 908 | 6 | 1 | 873 | 2 | 1 | 0.0003
6550 | 61 | 873 | 0.14 | 0.31 | 0.52 | 0.009 | 0.009 | 2.4 | 1.04 | 0.01 | 0.19 | 0.13 | 0.01 | 0.005 | 0.0112 | 0.017 | 0.0003 | 0.05 | 0.0003 | 0.01 | 1203 | 6 | 3 | 908 | 6 | 1 | 873 | 2 | 1 | 0.0003
11375 | 53 | 873 | 0.14 | 0.31 | 0.52 | 0.009 | 0.009 | 2.4 | 1.04 | 0.01 | 0.19 | 0.13 | 0.01 | 0.005 | 0.0112 | 0.017 | 0.0003 | 0.05 | 0.0003 | 0.01 | 1203 | 6 | 3 | 908 | 6 | 1 | 873 | 2 | 1 | 0.0003
31196 | 41 | 873 | 0.14 | 0.31 | 0.52 | 0.009 | 0.009 | 2.4 | 1.04 | 0.01 | 0.19 | 0.13 | 0.01 | 0.005 | 0.0112 | 0.017 | 0.0003 | 0.05 | 0.0003 | 0.01 | 1203 | 6 | 3 | 908 | 6 | 1 | 873 | 2 | 1 | 0.0003
170 | 78 | 923 | 0.14 | 0.31 | 0.52 | 0.009 | 0.009 | 2.4 | 1.04 | 0.01 | 0.19 | 0.13 | 0.01 | 0.005 | 0.0112 | 0.017 | 0.0003 | 0.05 | 0.0003 | 0.01 | 1203 | 6 | 3 | 908 | 6 | 1 | 873 | 2 | 1 | 0.0003
770 | 53 | 923 | 0.14 | 0.31 | 0.52 | 0.009 | 0.009 | 2.4 | 1.04 | 0.01 | 0.19 | 0.13 | 0.01 | 0.005 | 0.0112 | 0.017 | 0.0003 | 0.05 | 0.0003 | 0.01 | 1203 | 6 | 3 | 908 | 6 | 1 | 873 | 2 | 1 | 0.0003
3462 | 37 | 923 | 0.14 | 0.31 | 0.52 | 0.009 | 0.009 | 2.4 | 1.04 | 0.01 | 0.19 | 0.13 | 0.01 | 0.005 | 0.0112 | 0.017 | 0.0003 | 0.05 | 0.0003 | 0.01 | 1203 | 6 | 3 | 908 | 6 | 1 | 873 | 2 | 1 | 0.0003
9797 | 26 | 923 | 0.14 | 0.31 | 0.52 | 0.009 | 0.009 | 2.4 | 1.04 | 0.01 | 0.19 | 0.13 | 0.01 | 0.005 | 0.0112 | 0.017 | 0.0003 | 0.05 | 0.0003 | 0.01 | 1203 | 6 | 3 | 908 | 6 | 1 | 873 | 2 | 1 | 0.0003
4 | 471 | 723 | 0.08 | 0.42 | 0.54 | 0.018 | 0.007 | 2.28 | 0.96 | 0.01 | 0.03 | 0.03 | 0.01 | 0.005 | 0.0069 | 0.001 | 0.0003 | 0.05 | 0.0003 | 0.01 | 1173 | 1.2 | 3 | 905 | 1.25 | 1 | 923 | 1.5 | 0 | 0.0003
632 | 412 | 723 | 0.08 | 0.42 | 0.54 | 0.018 | 0.007 | 2.28 | 0.96 | 0.01 | 0.03 | 0.03 | 0.01 | 0.005 | 0.0069 | 0.001 | 0.0003 | 0.05 | 0.0003 | 0.01 | 1173 | 1.2 | 3 | 905 | 1.25 | 1 | 923 | 1.5 | 0 | 0.0003
7560 | 373 | 723 | 0.08 | 0.42 | 0.54 | 0.018 | 0.007 | 2.28 | 0.96 | 0.01 | 0.03 | 0.03 | 0.01 | 0.005 | 0.0069 | 0.001 | 0.0003 | 0.05 | 0.0003 | 0.01 | 1173 | 1.2 | 3 | 905 | 1.25 | 1 | 923 | 1.5 | 0 | 0.0003
38022 | 333 | 723 | 0.08 | 0.42 | 0.54 | 0.018 | 0.007 | 2.28 | 0.96 | 0.01 | 0.03 | 0.03 | 0.01 | 0.005 | 0.0069 | 0.001 | 0.0003 | 0.05 | 0.0003 | 0.01 | 1173 | 1.2 | 3 | 905 | 1.25 | 1 | 923 | 1.5 | 0 | 0.0003
17 | 373 | 773 | 0.08 | 0.42 | 0.54 | 0.018 | 0.007 | 2.28 | 0.96 | 0.01 | 0.03 | 0.03 | 0.01 | 0.005 | 0.0069 | 0.001 | 0.0003 | 0.05 | 0.0003 | 0.01 | 1173 | 1.2 | 3 | 905 | 1.25 | 1 | 923 | 1.5 | 0 | 0.0003
96 | 333 | 773 | 0.08 | 0.42 | 0.54 | 0.018 | 0.007 | 2.28 | 0.96 | 0.01 | 0.03 | 0.03 | 0.01 | 0.005 | 0.0069 | 0.001 | 0.0003 | 0.05 | 0.0003 | 0.01 | 1173 | 1.2 | 3 | 905 | 1.25 | 1 | 923 | 1.5 | 0 | 0.0003
546 | 294 | 773 | 0.08 | 0.42 | 0.54 | 0.018 | 0.007 | 2.28 | 0.96 | 0.01 | 0.03 | 0.03 | 0.01 | 0.005 | 0.0069 | 0.001 | 0.0003 | 0.05 | 0.0003 | 0.01 | 1173 | 1.2 | 3 | 905 | 1.25 | 1 | 923 | 1.5 | 0 | 0.0003
1795 | 265 | 773 | 0.08 | 0.42 | 0.54 | 0.018 | 0.007 | 2.28 | 0.96 | 0.01 | 0.03 | 0.03 | 0.01 | 0.005 | 0.0069 | 0.001 | 0.0003 | 0.05 | 0.0003 | 0.01 | 1173 | 1.2 | 3 | 905 | 1.25 | 1 | 923 | 1.5 | 0 | 0.0003
11243 | 216 | 773 | 0.08 | 0.42 | 0.54 | 0.018 | 0.007 | 2.28 | 0.96 | 0.01 | 0.03 | 0.03 | 0.01 | 0.005 | 0.0069 | 0.001 | 0.0003 | 0.05 | 0.0003 | 0.01 | 1173 | 1.2 | 3 | 905 | 1.25 | 1 | 923 | 1.5 | 0 | 0.0003
20093 | 196 | 773 | 0.08 | 0.42 | 0.54 | 0.018 | 0.007 | 2.28 | 0.96 | 0.01 | 0.03 | 0.03 | 0.01 | 0.005 | 0.0069 | 0.001 | 0.0003 | 0.05 | 0.0003 | 0.01 | 1173 | 1.2 | 3 | 905 | 1.25 | 1 | 923 | 1.5 | 0 | 0.0003
28800 | 177 | 773 | 0.08 | 0.42 | 0.54 | 0.018 | 0.007 | 2.28 | 0.96 | 0.01 | 0.03 | 0.03 | 0.01 | 0.005 | 0.0069 | 0.001 | 0.0003 | 0.05 | 0.0003 | 0.01 | 1173 | 1.2 | 3 | 905 | 1.25 | 1 | 923 | 1.5 | 0 | 0.0003
47408 | 157 | 773 | 0.08 | 0.42 | 0.54 | 0.018 | 0.007 | 2.28 | 0.96 | 0.01 | 0.03 | 0.03 | 0.01 | 0.005 | 0.0069 | 0.001 | 0.0003 | 0.05 | 0.0003 | 0.01 | 1173 | 1.2 | 3 | 905 | 1.25 | 1 | 923 | 1.5 | 0 | 0.0003
77155 | 137 | 773 | 0.08 | 0.42 | 0.54 | 0.018 | 0.007 | 2.28 | 0.96 | 0.01 | 0.03 | 0.03 | 0.01 | 0.005 | 0.0069 | 0.001 | 0.0003 | 0.05 | 0.0003 | 0.01 | 1173 | 1.2 | 3 | 905 | 1.25 | 1 | 923 | 1.5 | 0 | 0.0003
35 | 265 | 823 | 0.08 | 0.42 | 0.54 | 0.018 | 0.007 | 2.28 | 0.96 | 0.01 | 0.03 | 0.03 | 0.01 | 0.005 | 0.0069 | 0.001 | 0.0003 | 0.05 | 0.0003 | 0.01 | 1173 | 1.2 | 3 | 905 | 1.25 | 1 | 923 | 1.5 | 0 | 0.0003
266 | 216 | 823 | 0.08 | 0.42 | 0.54 | 0.018 | 0.007 | 2.28 | 0.96 | 0.01 | 0.03 | 0.03 | 0.01 | 0.005 | 0.0069 | 0.001 | 0.0003 | 0.05 | 0.0003 | 0.01 | 1173 | 1.2 | 3 | 905 | 1.25 | 1 | 923 | 1.5 | 0 | 0.0003
1230 | 177 | 823 | 0.08 | 0.42 | 0.54 | 0.018 | 0.007 | 2.28 | 0.96 | 0.01 | 0.03 | 0.03 | 0.01 | 0.005 | 0.0069 | 0.001 | 0.0003 | 0.05 | 0.0003 | 0.01 | 1173 | 1.2 | 3 | 905 | 1.25 | 1 | 923 | 1.5 | 0 | 0.0003
5282 | 137 | 823 | 0.08 | 0.42 | 0.54 | 0.018 | 0.007 | 2.28 | 0.96 | 0.01 | 0.03 | 0.03 | 0.01 | 0.005 | 0.0069 | 0.001 | 0.0003 | 0.05 | 0.0003 | 0.01 | 1173 | 1.2 | 3 | 905 | 1.25 | 1 | 923 | 1.5 | 0 | 0.0003
12658 | 108 | 823 | 0.08 | 0.42 | 0.54 | 0.018 | 0.007 | 2.28 | 0.96 | 0.01 | 0.03 | 0.03 | 0.01 | 0.005 | 0.0069 | 0.001 | 0.0003 | 0.05 | 0.0003 | 0.01 | 1173 | 1.2 | 3 | 905 | 1.25 | 1 | 923 | 1.5 | 0 | 0.0003
17291 | 98 | 823 | 0.08 | 0.42 | 0.54 | 0.018 | 0.007 | 2.28 | 0.96 | 0.01 | 0.03 | 0.03 | 0.01 | 0.005 | 0.0069 | 0.001 | 0.0003 | 0.05 | 0.0003 | 0.01 | 1173 | 1.2 | 3 | 905 | 1.25 | 1 | 923 | 1.5 | 0 | 0.0003
22903 | 88 | 823 | 0.08 | 0.42 | 0.54 | 0.018 | 0.007 | 2.28 | 0.96 | 0.01 | 0.03 | 0.03 | 0.01 | 0.005 | 0.0069 | 0.001 | 0.0003 | 0.05 | 0.0003 | 0.01 | 1173 | 1.2 | 3 | 905 | 1.25 | 1 | 923 | 1.5 | 0 | 0.0003
38118 | 78 | 823 | 0.08 | 0.42 | 0.54 | 0.018 | 0.007 | 2.28 | 0.96 | 0.01 | 0.03 | 0.03 | 0.01 | 0.005 | 0.0069 | 0.001 | 0.0003 | 0.05 | 0.0003 | 0.01 | 1173 | 1.2 | 3 | 905 | 1.25 | 1 | 923 | 1.5 | 0 | 0.0003
267 | 137 | 873 | 0.08 | 0.42 | 0.54 | 0.018 | 0.007 | 2.28 | 0.96 | 0.01 | 0.03 | 0.03 | 0.01 | 0.005 | 0.0069 | 0.001 | 0.0003 | 0.05 | 0.0003 | 0.01 | 1173 | 1.2 | 3 | 905 | 1.25 | 1 | 923 | 1.5 | 0 | 0.0003
1027 | 98 | 873 | 0.08 | 0.42 | 0.54 | 0.018 | 0.007 | 2.28 | 0.96 | 0.01 | 0.03 | 0.03 | 0.01 | 0.005 | 0.0069 | 0.001 | 0.0003 | 0.05 | 0.0003 | 0.01 | 1173 | 1.2 | 3 | 905 | 1.25 | 1 | 923 | 1.5 | 0 | 0.0003
1861 | 78 | 873 | 0.08 | 0.42 | 0.54 | 0.018 | 0.007 | 2.28 | 0.96 | 0.01 | 0.03 | 0.03 | 0.01 | 0.005 | 0.0069 | 0.001 | 0.0003 | 0.05 | 0.0003 | 0.01 | 1173 | 1.2 | 3 | 905 | 1.25 | 1 | 923 | 1.5 | 0 | 0.0003
2583 | 69 | 873 | 0.08 | 0.42 | 0.54 | 0.018 | 0.007 | 2.28 | 0.96 | 0.01 | 0.03 | 0.03 | 0.01 | 0.005 | 0.0069 | 0.001 | 0.0003 | 0.05 | 0.0003 | 0.01 | 1173 | 1.2 | 3 | 905 | 1.25 | 1 | 923 | 1.5 | 0 | 0.0003
4070 | 61 | 873 | 0.08 | 0.42 | 0.54 | 0.018 | 0.007 | 2.28 | 0.96 | 0.01 | 0.03 | 0.03 | 0.01 | 0.005 | 0.0069 | 0.001 | 0.0003 | 0.05 | 0.0003 | 0.01 | 1173 | 1.2 | 3 | 905 | 1.25 | 1 | 923 | 1.5 | 0 | 0.0003
5965 | 53 | 873 | 0.08 | 0.42 | 0.54 | 0.018 | 0.007 | 2.28 | 0.96 | 0.01 | 0.03 | 0.03 | 0.01 | 0.005 | 0.0069 | 0.001 | 0.0003 | 0.05 | 0.0003 | 0.01 | 1173 | 1.2 | 3 | 905 | 1.25 | 1 | 923 | 1.5 | 0 | 0.0003
15943 | 41 | 873 | 0.08 | 0.42 | 0.54 | 0.018 | 0.007 | 2.28 | 0.96 | 0.01 | 0.03 | 0.03 | 0.01 | 0.005 | 0.0069 | 0.001 | 0.0003 | 0.05 | 0.0003 | 0.01 | 1173 | 1.2 | 3 | 905 | 1.25 | 1 | 923 | 1.5 | 0 | 0.0003
120 | 78 | 923 | 0.08 | 0.42 | 0.54 | 0.018 | 0.007 | 2.28 | 0.96 | 0.01 | 0.03 | 0.03 | 0.01 | 0.005 | 0.0069 | 0.001 | 0.0003 | 0.05 | 0.0003 | 0.01 | 1173 | 1.2 | 3 | 905 | 1.25 | 1 | 923 | 1.5 | 0 | 0.0003
471 | 53 | 923 | 0.08 | 0.42 | 0.54 | 0.018 | 0.007 | 2.28 | 0.96 | 0.01 | 0.03 | 0.03 | 0.01 | 0.005 | 0.0069 | 0.001 | 0.0003 | 0.05 | 0.0003 | 0.01 | 1173 | 1.2 | 3 | 905 | 1.25 | 1 | 923 | 1.5 | 0 | 0.0003
1583 | 37 | 923 | 0.08 | 0.42 | 0.54 | 0.018 | 0.007 | 2.28 | 0.96 | 0.01 | 0.03 | 0.03 | 0.01 | 0.005 | 0.0069 | 0.001 | 0.0003 | 0.05 | 0.0003 | 0.01 | 1173 | 1.2 | 3 | 905 | 1.25 | 1 | 923 | 1.5 | 0 | 0.0003
4987 | 26 | 923 | 0.08 | 0.42 | 0.54 | 0.018 | 0.007 | 2.28 | 0.96 | 0.01 | 0.03 | 0.03 | 0.01 | 0.005 | 0.0069 | 0.001 | 0.0003 | 0.05 | 0.0003 | 0.01 | 1173 | 1.2 | 3 | 905 | 1.25 | 1 | 923 | 1.5 | 0 | 0.0003
794 | 294 | 773 | 0.13 | 0.27 | 0.49 | 0.019 | 0.018 | 2.29 | 0.97 | 0.01 | 0.025 | 0.04 | 0.01 | 0.005 | 0.01 | 0.009 | 0.0003 | 0.05 | 0.0003 | 0.01 | 1193 | 1 | 1 | 913 | 1.5 | 1 | 0 | 2 | 1 | 0.0003
1567 | 265 | 773 | 0.13 | 0.27 | 0.49 | 0.019 | 0.018 | 2.29 | 0.97 | 0.01 | 0.025 | 0.04 | 0.01 | 0.005 | 0.01 | 0.009 | 0.0003 | 0.05 | 0.0003 | 0.01 | 1193 | 1 | 1 | 913 | 1.5 | 1 | 0 | 2 | 1 | 0.0003
6057 | 216 | 773 | 0.13 | 0.27 | 0.49 | 0.019 | 0.018 | 2.29 | 0.97 | 0.01 | 0.025 | 0.04 | 0.01 | 0.005 | 0.01 | 0.009 | 0.0003 | 0.05 | 0.0003 | 0.01 | 1193 | 1 | 1 | 913 | 1.5 | 1 | 0 | 2 | 1 | 0.0003
17829 | 177 | 773 | 0.13 | 0.27 | 0.49 | 0.019 | 0.018 | 2.29 | 0.97 | 0.01 | 0.025 | 0.04 | 0.01 | 0.005 | 0.01 | 0.009 | 0.0003 | 0.05 | 0.0003 | 0.01 | 1193 | 1 | 1 | 913 | 1.5 | 1 | 0 | 2 | 1 | 0.0003
31692 | 157 | 773 | 0.13 | 0.27 | 0.49 | 0.019 | 0.018 | 2.29 | 0.97 | 0.01 | 0.025 | 0.04 | 0.01 | 0.005 | 0.01 | 0.009 | 0.0003 | 0.05 | 0.0003 | 0.01 | 1193 | 1 | 1 | 913 | 1.5 | 1 | 0 | 2 | 1 | 0.0003
70343 | 137 | 773 | 0.13 | 0.27 | 0.49 | 0.019 | 0.018 | 2.29 | 0.97 | 0.01 | 0.025 | 0.04 | 0.01 | 0.005 | 0.01 | 0.009 | 0.0003 | 0.05 | 0.0003 | 0.01 | 1193 | 1 | 1 | 913 | 1.5 | 1 | 0 | 2 | 1 | 0.0003
147 | 216 | 823 | 0.13 | 0.27 | 0.49 | 0.019 | 0.018 | 2.29 | 0.97 | 0.01 | 0.025 | 0.04 | 0.01 | 0.005 | 0.01 | 0.009 | 0.0003 | 0.05 | 0.0003 | 0.01 | 1193 | 1 | 1 | 913 | 1.5 | 1 | 0 | 2 | 1 | 0.0003
418 | 177 | 823 | 0.13 | 0.27 | 0.49 | 0.019 | 0.018 | 2.29 | 0.97 | 0.01 | 0.025 | 0.04 | 0.01 | 0.005 | 0.01 | 0.009 | 0.0003 | 0.05 | 0.0003 | 0.01 | 1193 | 1 | 1 | 913 | 1.5 | 1 | 0 | 2 | 1 | 0.0003
1776 | 137 | 823 | 0.13 | 0.27 | 0.49 | 0.019 | 0.018 | 2.29 | 0.97 | 0.01 | 0.025 | 0.04 | 0.01 | 0.005 | 0.01 | 0.009 | 0.0003 | 0.05 | 0.0003 | 0.01 | 1193 | 1 | 1 | 913 | 1.5 | 1 | 0 | 2 | 1 | 0.0003
11819 | 108 | 823 | 0.13 | 0.27 | 0.49 | 0.019 | 0.018 | 2.29 | 0.97 | 0.01 | 0.025 | 0.04 | 0.01 | 0.005 | 0.01 | 0.009 | 0.0003 | 0.05 | 0.0003 | 0.01 | 1193 | 1 | 1 | 913 | 1.5 | 1 | 0 | 2 | 1 | 0.0003
28765 | 98 | 823 | 0.13 | 0.27 | 0.49 | 0.019 | 0.018 | 2.29 | 0.97 | 0.01 | 0.025 | 0.04 | 0.01 | 0.005 | 0.01 | 0.009 | 0.0003 | 0.05 | 0.0003 | 0.01 | 1193 | 1 | 1 | 913 | 1.5 | 1 | 0 | 2 | 1 | 0.0003
24555 | 98 | 823 | 0.13 | 0.27 | 0.49 | 0.019 | 0.018 | 2.29 | 0.97 | 0.01 | 0.025 | 0.04 | 0.01 | 0.005 | 0.01 | 0.009 | 0.0003 | 0.05 | 0.0003 | 0.01 | 1193 | 1 | 1 | 913 | 1.5 | 1 | 0 | 2 | 1 | 0.0003
55447 | 88 | 823 | 0.13 | 0.27 | 0.49 | 0.019 | 0.018 | 2.29 | 0.97 | 0.01 | 0.025 | 0.04 | 0.01 | 0.005 | 0.01 | 0.009 | 0.0003 | 0.05 | 0.0003 | 0.01 | 1193 | 1 | 1 | 913 | 1.5 | 1 | 0 | 2 | 1 | 0.0003
81 | 137 | 873 | 0.13 | 0.27 | 0.49 | 0.019 | 0.018 | 2.29 | 0.97 | 0.01 | 0.025 | 0.04 | 0.01 | 0.005 | 0.01 | 0.009 | 0.0003 | 0.05 | 0.0003 | 0.01 | 1193 | 1 | 1 | 913 | 1.5 | 1 | 0 | 2 | 1 | 0.0003
1051 | 98 | 873 | 0.13 | 0.27 | 0.49 | 0.019 | 0.018 | 2.29 | 0.97 | 0.01 | 0.025 | 0.04 | 0.01 | 0.005 | 0.01 | 0.009 | 0.0003 | 0.05 | 0.0003 | 0.01 | 1193 | 1 | 1 | 913 | 1.5 | 1 | 0 | 2 | 1 | 0.0003
4049 | 78 | 873 | 0.13 | 0.27 | 0.49 | 0.019 | 0.018 | 2.29 | 0.97 | 0.01 | 0.025 | 0.04 | 0.01 | 0.005 | 0.01 | 0.009 | 0.0003 | 0.05 | 0.0003 | 0.01 | 1193 | 1 | 1 | 913 | 1.5 | 1 | 0 | 2 | 1 | 0.0003
7864 | 69 | 873 | 0.13 | 0.27 | 0.49 | 0.019 | 0.018 | 2.29 | 0.97 | 0.01 | 0.025 | 0.04 | 0.01 | 0.005 | 0.01 | 0.009 | 0.0003 | 0.05 | 0.0003 | 0.01 | 1193 | 1 | 1 | 913 | 1.5 | 1 | 0 | 2 | 1 | 0.0003
20593 | 53 | 873 | 0.13 | 0.27 | 0.49 | 0.019 | 0.018 | 2.29 | 0.97 | 0.01 | 0.025 | 0.04 | 0.01 | 0.005 | 0.01 | 0.009 | 0.0003 | 0.05 | 0.0003 | 0.01 | 1193 | 1 | 1 | 913 | 1.5 | 1 | 0 | 2 | 1 | 0.0003
41893 | 41 | 873 | 0.13 | 0.27 | 0.49 | 0.019 | 0.018 | 2.29 | 0.97 | 0.01 | 0.025 | 0.04 | 0.01 | 0.005 | 0.01 | 0.009 | 0.0003 | 0.05 | 0.0003 | 0.01 | 1193 | 1 | 1 | 913 | 1.5 | 1 | 0 | 2 | 1 | 0.0003
174 | 78 | 923 | 0.13 | 0.27 | 0.49 | 0.019 | 0.018 | 2.29 | 0.97 | 0.01 | 0.025 | 0.04 | 0.01 | 0.005 | 0.01 | 0.009 | 0.0003 | 0.05 | 0.0003 | 0.01 | 1193 | 1 | 1 | 913 | 1.5 | 1 | 0 | 2 | 1 | 0.0003
1641 | 49 | 923 | 0.13 | 0.27 | 0.49 | 0.019 | 0.018 | 2.29 | 0.97 | 0.01 | 0.025 | 0.04 | 0.01 | 0.005 | 0.01 | 0.009 | 0.0003 | 0.05 | 0.0003 | 0.01 | 1193 | 1 | 1 | 913 | 1.5 | 1 | 0 | 2 | 1 | 0.0003
4264 | 37 | 923 | 0.13 | 0.27 | 0.49 | 0.019 | 0.018 | 2.29 | 0.97 | 0.01 | 0.025 | 0.04 | 0.01 | 0.005 | 0.01 | 0.009 | 0.0003 | 0.05 | 0.0003 | 0.01 | 1193 | 1 | 1 | 913 | 1.5 | 1 | 0 | 2 | 1 | 0.0003
9216 | 26 | 923 | 0.13 | 0.27 | 0.49 | 0.019 | 0.018 | 2.29 | 0.97 | 0.01 | 0.025 | 0.04 | 0.01 | 0.005 | 0.01 | 0.009 | 0.0003 | 0.05 | 0.0003 | 0.01 | 1193 | 1 | 1 | 913 | 1.5 | 1 | 0 | 2 | 1 | 0.0003
206 | 294 | 773 | 0.12 | 0.39 | 0.52 | 0.02 | 0.018 | 2.24 | 0.97 | 0.01 | 0.025 | 0.04 | 0.01 | 0.005 | 0.01 | 0.006 | 0.0003 | 0.05 | 0.0003 | 0.01 | 1193 | 1 | 1 | 913 | 1.5 | 1 | 0 | 2 | 1 | 0.0003
490 | 265 | 773 | 0.12 | 0.39 | 0.52 | 0.02 | 0.018 | 2.24 | 0.97 | 0.01 | 0.025 | 0.04 | 0.01 | 0.005 | 0.01 | 0.006 | 0.0003 | 0.05 | 0.0003 | 0.01 | 1193 | 1 | 1 | 913 | 1.5 | 1 | 0 | 2 | 1 | 0.0003
1799 | 216 | 773 | 0.12 | 0.39 | 0.52 | 0.02 | 0.018 | 2.24 | 0.97 | 0.01 | 0.025 | 0.04 | 0.01 | 0.005 | 0.01 | 0.006 | 0.0003 | 0.05 | 0.0003 | 0.01 | 1193 | 1 | 1 | 913 | 1.5 | 1 | 0 | 2 | 1 | 0.0003
8626 | 177 | 773 | 0.12 | 0.39 | 0.52 | 0.02 | 0.018 | 2.24 | 0.97 | 0.01 | 0.025 | 0.04 | 0.01 | 0.005 | 0.01 | 0.006 | 0.0003 | 0.05 | 0.0003 | 0.01 | 1193 | 1 | 1 | 913 | 1.5 | 1 | 0 | 2 | 1 | 0.0003
17310 | 157 | 773 | 0.12 | 0.39 | 0.52 | 0.02 | 0.018 | 2.24 | 0.97 | 0.01 | 0.025 | 0.04 | 0.01 | 0.005 | 0.01 | 0.006 | 0.0003 | 0.05 | 0.0003 | 0.01 | 1193 | 1 | 1 | 913 | 1.5 | 1 | 0 | 2 | 1 | 0.0003
48447 | 137 | 773 | 0.12 | 0.39 | 0.52 | 0.02 | 0.018 | 2.24 | 0.97 | 0.01 | 0.025 | 0.04 | 0.01 | 0.005 | 0.01 | 0.006 | 0.0003 | 0.05 | 0.0003 | 0.01 | 1193 | 1 | 1 | 913 | 1.5 | 1 | 0 | 2 | 1 | 0.0003
31 | 216 | 823 | 0.12 | 0.39 | 0.52 | 0.02 | 0.018 | 2.24 | 0.97 | 0.01 | 0.025 | 0.04 | 0.01 | 0.005 | 0.01 | 0.006 | 0.0003 | 0.05 | 0.0003 | 0.01 | 1193 | 1 | 1 | 913 | 1.5 | 1 | 0 | 2 | 1 | 0.0003
163 | 177 | 823 | 0.12 | 0.39 | 0.52 | 0.02 | 0.018 | 2.24 | 0.97 | 0.01 | 0.025 | 0.04 | 0.01 | 0.005 | 0.01 | 0.006 | 0.0003 | 0.05 | 0.0003 | 0.01 | 1193 | 1 | 1 | 913 | 1.5 | 1 | 0 | 2 | 1 | 0.0003
1349 | 137 | 823 | 0.12 | 0.39 | 0.52 | 0.02 | 0.018 | 2.24 | 0.97 | 0.01 | 0.025 | 0.04 | 0.01 | 0.005 | 0.01 | 0.006 | 0.0003 | 0.05 | 0.0003 | 0.01 | 1193 | 1 | 1 | 913 | 1.5 | 1 | 0 | 2 | 1 | 0.0003
8999 | 108 | 823 | 0.12 | 0.39 | 0.52 | 0.02 | 0.018 | 2.24 | 0.97 | 0.01 | 0.025 | 0.04 | 0.01 | 0.005 | 0.01 | 0.006 | 0.0003 | 0.05 | 0.0003 | 0.01 | 1193 | 1 | 1 | 913 | 1.5 | 1 | 0 | 2 | 1 | 0.0003
25329 | 98 | 823 | 0.12 | 0.39 | 0.52 | 0.02 | 0.018 | 2.24 | 0.97 | 0.01 | 0.025 | 0.04 | 0.01 | 0.005 | 0.01 | 0.006 | 0.0003 | 0.05 | 0.0003 | 0.01 | 1193 | 1 | 1 | 913 | 1.5 | 1 | 0 | 2 | 1 | 0.0003
55751 | 88 | 823 | 0.12 | 0.39 | 0.52 | 0.02 | 0.018 | 2.24 | 0.97 | 0.01 | 0.025 | 0.04 | 0.01 | 0.005 | 0.01 | 0.006 | 0.0003 | 0.05 | 0.0003 | 0.01 | 1193 | 1 | 1 | 913 | 1.5 | 1 | 0 | 2 | 1 | 0.0003
45 | 137 | 873 | 0.12 | 0.39 | 0.52 | 0.02 | 0.018 | 2.24 | 0.97 | 0.01 | 0.025 | 0.04 | 0.01 | 0.005 | 0.01 | 0.006 | 0.0003 | 0.05 | 0.0003 | 0.01 | 1193 | 1 | 1 | 913 | 1.5 | 1 | 0 | 2 | 1 | 0.0003
965 | 98 | 873 | 0.12 | 0.39 | 0.52 | 0.02 | 0.018 | 2.24 | 0.97 | 0.01 | 0.025 | 0.04 | 0.01 | 0.005 | 0.01 | 0.006 | 0.0003 | 0.05 | 0.0003 | 0.01 | 1193 | 1 | 1 | 913 | 1.5 | 1 | 0 | 2 | 1 | 0.0003
4213 | 78 | 873 | 0.12 | 0.39 | 0.52 | 0.02 | 0.018 | 2.24 | 0.97 | 0.01 | 0.025 | 0.04 | 0.01 | 0.005 | 0.01 | 0.006 | 0.0003 | 0.05 | 0.0003 | 0.01 | 1193 | 1 | 1 | 913 | 1.5 | 1 | 0 | 2 | 1 | 0.0003
8081 | 69 | 873 | 0.12 | 0.39 | 0.52 | 0.02 | 0.018 | 2.24 | 0.97 | 0.01 | 0.025 | 0.04 | 0.01 | 0.005 | 0.01 | 0.006 | 0.0003 | 0.05 | 0.0003 | 0.01 | 1193 | 1 | 1 | 913 | 1.5 | 1 | 0 | 2 | 1 | 0.0003
23563 | 53 | 873 | 0.12 | 0.39 | 0.52 | 0.02 | 0.018 | 2.24 | 0.97 | 0.01 | 0.025 | 0.04 | 0.01 | 0.005 | 0.01 | 0.006 | 0.0003 | 0.05 | 0.0003 | 0.01 | 1193 | 1 | 1 | 913 | 1.5 | 1 | 0 | 2 | 1 | 0.0003
36933 | 41 | 873 | 0.12 | 0.39 | 0.52 | 0.02 | 0.018 | 2.24 | 0.97 | 0.01 | 0.025 | 0.04 | 0.01 | 0.005 | 0.01 | 0.006 | 0.0003 | 0.05 | 0.0003 | 0.01 | 1193 | 1 | 1 | 913 | 1.5 | 1 | 0 | 2 | 1 | 0.0003
198 | 78 | 923 | 0.12 | 0.39 | 0.52 | 0.02 | 0.018 | 2.24 | 0.97 | 0.01 | 0.025 | 0.04 | 0.01 | 0.005 | 0.01 | 0.006 | 0.0003 | 0.05 | 0.0003 | 0.01 | 1193 | 1 | 1 | 913 | 1.5 | 1 | 0 | 2 | 1 | 0.0003
1818 | 49 | 923 | 0.12 | 0.39 | 0.52 | 0.02 | 0.018 | 2.24 | 0.97 | 0.01 | 0.025 | 0.04 | 0.01 | 0.005 | 0.01 | 0.006 | 0.0003 | 0.05 | 0.0003 | 0.01 | 1193 | 1 | 1 | 913 | 1.5 | 1 | 0 | 2 | 1 | 0.0003
4557 | 37 | 923 | 0.12 | 0.39 | 0.52 | 0.02 | 0.018 | 2.24 | 0.97 | 0.01 | 0.025 | 0.04 | 0.01 | 0.005 | 0.01 | 0.006 | 0.0003 | 0.05 | 0.0003 | 0.01 | 1193 | 1 | 1 | 913 | 1.5 | 1 | 0 | 2 | 1 | 0.0003
9061 | 26 | 923 | 0.12 | 0.39 | 0.52 | 0.02 | 0.018 | 2.24 | 0.97 | 0.01 | 0.025 | 0.04 | 0.01 | 0.005 | 0.01 | 0.006 | 0.0003 | 0.05 | 0.0003 | 0.01 | 1193 | 1 | 1 | 913 | 1.5 | 1 | 0 | 2 | 1 | 0.0003
752 | 294 | 773 | 0.12 | 0.29 | 0.5 | 0.018 | 0.018 | 2.25 | 0.96 | 0.01 | 0.027 | 0.05 | 0.01 | 0.005 | 0.0099 | 0.004 | 0.0003 | 0.05 | 0.0003 | 0.01 | 1193 | 1 | 1 | 913 | 1.5 | 1 | 0 | 2 | 1 | 0.0003
2030 | 265 | 773 | 0.12 | 0.29 | 0.5 | 0.018 | 0.018 | 2.25 | 0.96 | 0.01 | 0.027 | 0.05 | 0.01 | 0.005 | 0.0099 | 0.004 | 0.0003 | 0.05 | 0.0003 | 0.01 | 1193 | 1 | 1 | 913 | 1.5 | 1 | 0 | 2 | 1 | 0.0003
6363 | 216 | 773 | 0.12 | 0.29 | 0.5 | 0.018 | 0.018 | 2.25 | 0.96 | 0.01 | 0.027 | 0.05 | 0.01 | 0.005 | 0.0099 | 0.004 | 0.0003 | 0.05 | 0.0003 | 0.01 | 1193 | 1 | 1 | 913 | 1.5 | 1 | 0 | 2 | 1 | 0.0003
6561 | 216 | 773 | 0.12 | 0.29 | 0.5 | 0.018 | 0.018 | 2.25 | 0.96 | 0.01 | 0.027 | 0.05 | 0.01 | 0.005 | 0.0099 | 0.004 | 0.0003 | 0.05 | 0.0003 | 0.01 | 1193 | 1 | 1 | 913 | 1.5 | 1 | 0 | 2 | 1 | 0.0003
18784 | 177 | 773 | 0.12 | 0.29 | 0.5 | 0.018 | 0.018 | 2.25 | 0.96 | 0.01 | 0.027 | 0.05 | 0.01 | 0.005 | 0.0099 | 0.004 | 0.0003 | 0.05 | 0.0003 | 0.01 | 1193 | 1 | 1 | 913 | 1.5 | 1 | 0 | 2 | 1 | 0.0003
31825 | 157 | 773 | 0.12 | 0.29 | 0.5 | 0.018 | 0.018 | 2.25 | 0.96 | 0.01 | 0.027 | 0.05 | 0.01 | 0.005 | 0.0099 | 0.004 | 0.0003 | 0.05 | 0.0003 | 0.01 | 1193 | 1 | 1 | 913 | 1.5 | 1 | 0 | 2 | 1 | 0.0003
72350 | 137 | 773 | 0.12 | 0.29 | 0.5 | 0.018 | 0.018 | 2.25 | 0.96 | 0.01 | 0.027 | 0.05 | 0.01 | 0.005 | 0.0099 | 0.004 | 0.0003 | 0.05 | 0.0003 | 0.01 | 1193 | 1 | 1 | 913 | 1.5 | 1 | 0 | 2 | 1 | 0.0003
134 | 216 | 823 | 0.12 | 0.29 | 0.5 | 0.018 | 0.018 | 2.25 | 0.96 | 0.01 | 0.027 | 0.05 | 0.01 | 0.005 | 0.0099 | 0.004 | 0.0003 | 0.05 | 0.0003 | 0.01 | 1193 | 1 | 1 | 913 | 1.5 | 1 | 0 | 2 | 1 | 0.0003
388 | 177 | 823 | 0.12 | 0.29 | 0.5 | 0.018 | 0.018 | 2.25 | 0.96 | 0.01 | 0.027 | 0.05 | 0.01 | 0.005 | 0.0099 | 0.004 | 0.0003 | 0.05 | 0.0003 | 0.01 | 1193 | 1 | 1 | 913 | 1.5 | 1 | 0 | 2 | 1 | 0.0003
1704 | 137 | 823 | 0.12 | 0.29 | 0.5 | 0.018 | 0.018 | 2.25 | 0.96 | 0.01 | 0.027 | 0.05 | 0.01 | 0.005 | 0.0099 | 0.004 | 0.0003 | 0.05 | 0.0003 | 0.01 | 1193 | 1 | 1 | 913 | 1.5 | 1 | 0 | 2 | 1 | 0.0003
4048 | 123 | 823 | 0.12 | 0.29 | 0.5 | 0.018 | 0.018 | 2.25 | 0.96 | 0.01 | 0.027 | 0.05 | 0.01 | 0.005 | 0.0099 | 0.004 | 0.0003 | 0.05 | 0.0003 | 0.01 | 1193 | 1 | 1 | 913 | 1.5 | 1 | 0 | 2 | 1 | 0.0003
10546 | 108 | 823 | 0.12 | 0.29 | 0.5 | 0.018 | 0.018 | 2.25 | 0.96 | 0.01 | 0.027 | 0.05 | 0.01 | 0.005 | 0.0099 | 0.004 | 0.0003 | 0.05 | 0.0003 | 0.01 | 1193 | 1 | 1 | 913 | 1.5 | 1 | 0 | 2 | 1 | 0.0003
26581 | 98 | 823 | 0.12 | 0.29 | 0.5 | 0.018 | 0.018 | 2.25 | 0.96 | 0.01 | 0.027 | 0.05 | 0.01 | 0.005 | 0.0099 | 0.004 | 0.0003 | 0.05 | 0.0003 | 0.01 | 1193 | 1 | 1 | 913 | 1.5 | 1 | 0 | 2 | 1 | 0.0003
55473 | 88 | 823 | 0.12 | 0.29 | 0.5 | 0.018 | 0.018 | 2.25 | 0.96 | 0.01 | 0.027 | 0.05 | 0.01 | 0.005 | 0.0099 | 0.004 | 0.0003 | 0.05 | 0.0003 | 0.01 | 1193 | 1 | 1 | 913 | 1.5 | 1 | 0 | 2 | 1 | 0.0003
82751 | 83 | 823 | 0.12 | 0.29 | 0.5 | 0.018 | 0.018 | 2.25 | 0.96 | 0.01 | 0.027 | 0.05 | 0.01 | 0.005 | 0.0099 | 0.004 | 0.0003 | 0.05 | 0.0003 | 0.01 | 1193 | 1 | 1 | 913 | 1.5 | 1 | 0 | 2 | 1 | 0.0003
64 | 137 | 873 | 0.12 | 0.29 | 0.5 | 0.018 | 0.018 | 2.25 | 0.96 | 0.01 | 0.027 | 0.05 | 0.01 | 0.005 | 0.0099 | 0.004 | 0.0003 | 0.05 | 0.0003 | 0.01 | 1193 | 1 | 1 | 913 | 1.5 | 1 | 0 | 2 | 1 | 0.0003
867 | 98 | 873 | 0.12 | 0.29 | 0.5 | 0.018 | 0.018 | 2.25 | 0.96 | 0.01 | 0.027 | 0.05 | 0.01 | 0.005 | 0.0099 | 0.004 | 0.0003 | 0.05 | 0.0003 | 0.01 | 1193 | 1 | 1 | 913 | 1.5 | 1 | 0 | 2 | 1 | 0.0003
3798 | 78 | 873 | 0.12 | 0.29 | 0.5 | 0.018 | 0.018 | 2.25 | 0.96 | 0.01 | 0.027 | 0.05 | 0.01 | 0.005 | 0.0099 | 0.004 | 0.0003 | 0.05 | 0.0003 | 0.01 | 1193 | 1 | 1 | 913 | 1.5 | 1 | 0 | 2 | 1 | 0.0003
7958 | 69 | 873 | 0.12 | 0.29 | 0.5 | 0.018 | 0.018 | 2.25 | 0.96 | 0.01 | 0.027 | 0.05 | 0.01 | 0.005 | 0.0099 | 0.004 | 0.0003 | 0.05 | 0.0003 | 0.01 | 1193 | 1 | 1 | 913 | 1.5 | 1 | 0 | 2 | 1 | 0.0003
8213 | 69 | 873 | 0.12 | 0.29 | 0.5 | 0.018 | 0.018 | 2.25 | 0.96 | 0.01 | 0.027 | 0.05 | 0.01 | 0.005 | 0.0099 | 0.004 | 0.0003 | 0.05 | 0.0003 | 0.01 | 1193 | 1 | 1 | 913 | 1.5 | 1 | 0 | 2 | 1 | 0.0003
22343 | 53 | 873 | 0.12 | 0.29 | 0.5 | 0.018 | 0.018 | 2.25 | 0.96 | 0.01 | 0.027 | 0.05 | 0.01 | 0.005 | 0.0099 | 0.004 | 0.0003 | 0.05 | 0.0003 | 0.01 | 1193 | 1 | 1 | 913 | 1.5 | 1 | 0 | 2 | 1 | 0.0003
34683 | 41 | 873 | 0.12 | 0.29 | 0.5 | 0.018 | 0.018 | 2.25 | 0.96 | 0.01 | 0.027 | 0.05 | 0.01 | 0.005 | 0.0099 | 0.004 | 0.0003 | 0.05 | 0.0003 | 0.01 | 1193 | 1 | 1 | 913 | 1.5 | 1 | 0 | 2 | 1 | 0.0003
157 | 78 | 923 | 0.12 | 0.29 | 0.5 | 0.018 | 0.018 | 2.25 | 0.96 | 0.01 | 0.027 | 0.05 | 0.01 | 0.005 | 0.0099 | 0.004 | 0.0003 | 0.05 | 0.0003 | 0.01 | 1193 | 1 | 1 | 913 | 1.5 | 1 | 0 | 2 | 1 | 0.0003
1812 | 49 | 923 | 0.12 | 0.29 | 0.5 | 0.018 | 0.018 | 2.25 | 0.96 | 0.01 | 0.027 | 0.05 | 0.01 | 0.005 | 0.0099 | 0.004 | 0.0003 | 0.05 | 0.0003 | 0.01 | 1193 | 1 | 1 | 913 | 1.5 | 1 | 0 | 2 | 1 | 0.0003
4213 | 37 | 923 | 0.12 | 0.29 | 0.5 | 0.018 | 0.018 | 2.25 | 0.96 | 0.01 | 0.027 | 0.05 | 0.01 | 0.005 | 0.0099 | 0.004 | 0.0003 | 0.05 | 0.0003 | 0.01 | 1193 | 1 | 1 | 913 | 1.5 | 1 | 0 | 2 | 1 | 0.0003
8777 | 26 | 923 | 0.12 | 0.29 | 0.5 | 0.018 | 0.018 | 2.25 | 0.96 | 0.01 | 0.027 | 0.05 | 0.01 | 0.005 | 0.0099 | 0.004 | 0.0003 | 0.05 | 0.0003 | 0.01 | 1193 | 1 | 1 | 913 | 1.5 | 1 | 0 | 2 | 1 | 0.0003
35 | 294 | 773 | 0.12 | 0.29 | 0.43 | 0.013 | 0.012 | 2.28 | 0.97 | 0.01 | 0.036 | 0.07 | 0.01 | 0.005 | 0.009 | 0.008 | 0.0003 | 0.05 | 0.0003 | 0.01 | 1203 | 0.3 | 1 | 893 | 2.2 | 1 | 0 | 2 | 1 | 0.0003
530 | 216 | 773 | 0.12 | 0.29 | 0.43 | 0.013 | 0.012 | 2.28 | 0.97 | 0.01 | 0.036 | 0.07 | 0.01 | 0.005 | 0.009 | 0.008 | 0.0003 | 0.05 | 0.0003 | 0.01 | 1203 | 0.3 | 1 | 893 | 2.2 | 1 | 0 | 2 | 1 | 0.0003
2807 | 177 | 773 | 0.12 | 0.29 | 0.43 | 0.013 | 0.012 | 2.28 | 0.97 | 0.01 | 0.036 | 0.07 | 0.01 | 0.005 | 0.009 | 0.008 | 0.0003 | 0.05 | 0.0003 | 0.01 | 1203 | 0.3 | 1 | 893 | 2.2 | 1 | 0 | 2 | 1 | 0.0003
8475 | 157 | 773 | 0.12 | 0.29 | 0.43 | 0.013 | 0.012 | 2.28 | 0.97 | 0.01 | 0.036 | 0.07 | 0.01 | 0.005 | 0.009 | 0.008 | 0.0003 | 0.05 | 0.0003 | 0.01 | 1203 | 0.3 | 1 | 893 | 2.2 | 1 | 0 | 2 | 1 | 0.0003
36882 | 137 | 773 | 0.12 | 0.29 | 0.43 | 0.013 | 0.012 | 2.28 | 0.97 | 0.01 | 0.036 | 0.07 | 0.01 | 0.005 | 0.009 | 0.008 | 0.0003 | 0.05 | 0.0003 | 0.01 | 1203 | 0.3 | 1 | 893 | 2.2 | 1 | 0 | 2 | 1 | 0.0003
114463 | 127 | 773 | 0.12 | 0.29 | 0.43 | 0.013 | 0.012 | 2.28 | 0.97 | 0.01 | 0.036 | 0.07 | 0.01 | 0.005 | 0.009 | 0.008 | 0.0003 | 0.05 | 0.0003 | 0.01 | 1203 | 0.3 | 1 | 893 | 2.2 | 1 | 0 | 2 | 1 | 0.0003
97 | 177 | 823 | 0.12 | 0.29 | 0.43 | 0.013 | 0.012 | 2.28 | 0.97 | 0.01 | 0.036 | 0.07 | 0.01 | 0.005 | 0.009 | 0.008 | 0.0003 | 0.05 | 0.0003 | 0.01 | 1203 | 0.3 | 1 | 893 | 2.2 | 1 | 0 | 2 | 1 | 0.0003
1380 | 137 | 823 | 0.12 | 0.29 | 0.43 | 0.013 | 0.012 | 2.28 | 0.97 | 0.01 | 0.036 | 0.07 | 0.01 | 0.005 | 0.009 | 0.008 | 0.0003 | 0.05 | 0.0003 | 0.01 | 1203 | 0.3 | 1 | 893 | 2.2 | 1 | 0 | 2 | 1 | 0.0003
16973 | 108 | 823 | 0.12 | 0.29 | 0.43 | 0.013 | 0.012 | 2.28 | 0.97 | 0.01 | 0.036 | 0.07 | 0.01 | 0.005 | 0.009 | 0.008 | 0.0003 | 0.05 | 0.0003 | 0.01 | 1203 | 0.3 | 1 | 893 | 2.2 | 1 | 0 | 2 | 1 | 0.0003
41264 | 98 | 823 | 0.12 | 0.29 | 0.43 | 0.013 | 0.012 | 2.28 | 0.97 | 0.01 | 0.036 | 0.07 | 0.01 | 0.005 | 0.009 | 0.008 | 0.0003 | 0.05 | 0.0003 | 0.01 | 1203 | 0.3 | 1 | 893 | 2.2 | 1 | 0 | 2 | 1 | 0.0003
86595 | 88 | 823 | 0.12 | 0.29 | 0.43 | 0.013 | 0.012 | 2.28 | 0.97 | 0.01 | 0.036 | 0.07 | 0.01 | 0.005 | 0.009 | 0.008 | 0.0003 | 0.05 | 0.0003 | 0.01 | 1203 | 0.3 | 1 | 893 | 2.2 | 1 | 0 | 2 | 1 | 0.0003
60 | 137 | 873 | 0.12 | 0.29 | 0.43 | 0.013 | 0.012 | 2.28 | 0.97 | 0.01 | 0.036 | 0.07 | 0.01 | 0.005 | 0.009 | 0.008 | 0.0003 | 0.05 | 0.0003 | 0.01 | 1203 | 0.3 | 1 | 893 | 2.2 | 1 | 0 | 2 | 1 | 0.0003
2140 | 98 | 873 | 0.12 | 0.29 | 0.43 | 0.013 | 0.012 | 2.28 | 0.97 | 0.01 | 0.036 | 0.07 | 0.01 | 0.005 | 0.009 | 0.008 | 0.0003 | 0.05 | 0.0003 | 0.01 | 1203 | 0.3 | 1 | 893 | 2.2 | 1 | 0 | 2 | 1 | 0.0003
6186 | 78 | 873 | 0.12 | 0.29 | 0.43 | 0.013 | 0.012 | 2.28 | 0.97 | 0.01 | 0.036 | 0.07 | 0.01 | 0.005 | 0.009 | 0.008 | 0.0003 | 0.05 | 0.0003 | 0.01 | 1203 | 0.3 | 1 | 893 | 2.2 | 1 | 0 | 2 | 1 | 0.0003
10037 | 69 | 873 | 0.12 | 0.29 | 0.43 | 0.013 | 0.012 | 2.28 | 0.97 | 0.01 | 0.036 | 0.07 | 0.01 | 0.005 | 0.009 | 0.008 | 0.0003 | 0.05 | 0.0003 | 0.01 | 1203 | 0.3 | 1 | 893 | 2.2 | 1 | 0 | 2 | 1 | 0.0003
10944 | 69 | 873 | 0.12 | 0.29 | 0.43 | 0.013 | 0.012 | 2.28 | 0.97 | 0.01 | 0.036 | 0.07 | 0.01 | 0.005 | 0.009 | 0.008 | 0.0003 | 0.05 | 0.0003 | 0.01 | 1203 | 0.3 | 1 | 893 | 2.2 | 1 | 0 | 2 | 1 | 0.0003
20194 | 53 | 873 | 0.12 | 0.29 | 0.43 | 0.013 | 0.012 | 2.28 | 0.97 | 0.01 | 0.036 | 0.07 | 0.01 | 0.005 | 0.009 | 0.008 | 0.0003 | 0.05 | 0.0003 | 0.01 | 1203 | 0.3 | 1 | 893 | 2.2 | 1 | 0 | 2 | 1 | 0.0003
41406 | 41 | 873 | 0.12 | 0.29 | 0.43 | 0.013 | 0.012 | 2.28 | 0.97 | 0.01 | 0.036 | 0.07 | 0.01 | 0.005 | 0.009 | 0.008 | 0.0003 | 0.05 | 0.0003 | 0.01 | 1203 | 0.3 | 1 | 893 | 2.2 | 1 | 0 | 2 | 1 | 0.0003
327 | 78 | 923 | 0.12 | 0.29 | 0.43 | 0.013 | 0.012 | 2.28 | 0.97 | 0.01 | 0.036 | 0.07 | 0.01 | 0.005 | 0.009 | 0.008 | 0.0003 | 0.05 | 0.0003 | 0.01 | 1203 | 0.3 | 1 | 893 | 2.2 | 1 | 0 | 2 | 1 | 0.0003
2146 | 49 | 923 | 0.12 | 0.29 | 0.43 | 0.013 | 0.012 | 2.28 | 0.97 | 0.01 | 0.036 | 0.07 | 0.01 | 0.005 | 0.009 | 0.008 | 0.0003 | 0.05 | 0.0003 | 0.01 | 1203 | 0.3 | 1 | 893 | 2.2 | 1 | 0 | 2 | 1 | 0.0003
3998 | 37 | 923 | 0.12 | 0.29 | 0.43 | 0.013 | 0.012 | 2.28 | 0.97 | 0.01 | 0.036 | 0.07 | 0.01 | 0.005 | 0.009 | 0.008 | 0.0003 | 0.05 | 0.0003 | 0.01 | 1203 | 0.3 | 1 | 893 | 2.2 | 1 | 0 | 2 | 1 | 0.0003
8085 | 26 | 923 | 0.12 | 0.29 | 0.43 | 0.013 | 0.012 | 2.28 | 0.97 | 0.01 | 0.036 | 0.07 | 0.01 | 0.005 | 0.009 | 0.008 | 0.0003 | 0.05 | 0.0003 | 0.01 | 1203 | 0.3 | 1 | 893 | 2.2 | 1 | 0 | 2 | 1 | 0.0003
35 | 294 | 778 | 0.1 | 0.13 | 0.48 | 0.014 | 0.012 | 2.28 | 0.99 | 0.01 | 0.062 | 0.08 | 0.01 | 0.005 | 0.008 | 0.006 | 0.0003 | 0.05 | 0.0003 | 0.01 | 1203 | 0.3 | 1 | 893 | 2.2 | 1 | 0 | 2 | 1 | 0.0003
467 | 216 | 778 | 0.1 | 0.13 | 0.48 | 0.014 | 0.012 | 2.28 | 0.99 | 0.01 | 0.062 | 0.08 | 0.01 | 0.005 | 0.008 | 0.006 | 0.0003 | 0.05 | 0.0003 | 0.01 | 1203 | 0.3 | 1 | 893 | 2.2 | 1 | 0 | 2 | 1 | 0.0003
2855 | 177 | 778 | 0.1 | 0.13 | 0.48 | 0.014 | 0.012 | 2.28 | 0.99 | 0.01 | 0.062 | 0.08 | 0.01 | 0.005 | 0.008 | 0.006 | 0.0003 | 0.05 | 0.0003 | 0.01 | 1203 | 0.3 | 1 | 893 | 2.2 | 1 | 0 | 2 | 1 | 0.0003
9686 | 157 | 778 | 0.1 | 0.13 | 0.48 | 0.014 | 0.012 | 2.28 | 0.99 | 0.01 | 0.062 | 0.08 | 0.01 | 0.005 | 0.008 | 0.006 | 0.0003 | 0.05 | 0.0003 | 0.01 | 1203 | 0.3 | 1 | 893 | 2.2 | 1 | 0 | 2 | 1 | 0.0003
41220 | 137 | 778 | 0.1 | 0.13 | 0.48 | 0.014 | 0.012 | 2.28 | 0.99 | 0.01 | 0.062 | 0.08 | 0.01 | 0.005 | 0.008 | 0.006 | 0.0003 | 0.05 | 0.0003 | 0.01 | 1203 | 0.3 | 1 | 893 | 2.2 | 1 | 0 | 2 | 1 | 0.0003
118313 | 127 | 778 | 0.1 | 0.13 | 0.48 | 0.014 | 0.012 | 2.28 | 0.99 | 0.01 | 0.062 | 0.08 | 0.01 | 0.005 | 0.008 | 0.006 | 0.0003 | 0.05 | 0.0003 | 0.01 | 1203 | 0.3 | 1 | 893 | 2.2 | 1 | 0 | 2 | 1 | 0.0003
101 | 177 | 823 | 0.1 | 0.13 | 0.48 | 0.014 | 0.012 | 2.28 | 0.99 | 0.01 | 0.062 | 0.08 | 0.01 | 0.005 | 0.008 | 0.006 | 0.0003 | 0.05 | 0.0003 | 0.01 | 1203 | 0.3 | 1 | 893 | 2.2 | 1 | 0 | 2 | 1 | 0.0003
1164 | 137 | 823 | 0.1 | 0.13 | 0.48 | 0.014 | 0.012 | 2.28 | 0.99 | 0.01 | 0.062 | 0.08 | 0.01 | 0.005 | 0.008 | 0.006 | 0.0003 | 0.05 | 0.0003 | 0.01 | 1203 | 0.3 | 1 | 893 | 2.2 | 1 | 0 | 2 | 1 | 0.0003
18960 | 108 | 823 | 0.1 | 0.13 | 0.48 | 0.014 | 0.012 | 2.28 | 0.99 | 0.01 | 0.062 | 0.08 | 0.01 | 0.005 | 0.008 | 0.006 | 0.0003 | 0.05 | 0.0003 | 0.01 | 1203 | 0.3 | 1 | 893 | 2.2 | 1 | 0 | 2 | 1 | 0.0003
34137 | 98 | 823 | 0.1 | 0.13 | 0.48 | 0.014 | 0.012 | 2.28 | 0.99 | 0.01 | 0.062 | 0.08 | 0.01 | 0.005 | 0.008 | 0.006 | 0.0003 | 0.05 | 0.0003 | 0.01 | 1203 | 0.3 | 1 | 893 | 2.2 | 1 | 0 | 2 | 1 | 0.0003
71901 | 88 | 823 | 0.1 | 0.13 | 0.48 | 0.014 | 0.012 | 2.28 | 0.99 | 0.01 | 0.062 | 0.08 | 0.01 | 0.005 | 0.008 | 0.006 | 0.0003 | 0.05 | 0.0003 | 0.01 | 1203 | 0.3 | 1 | 893 | 2.2 | 1 | 0 | 2 | 1 | 0.0003
56 | 137 | 873 | 0.1 | 0.13 | 0.48 | 0.014 | 0.012 | 2.28 | 0.99 | 0.01 | 0.062 | 0.08 | 0.01 | 0.005 | 0.008 | 0.006 | 0.0003 | 0.05 | 0.0003 | 0.01 | 1203 | 0.3 | 1 | 893 | 2.2 | 1 | 0 | 2 | 1 | 0.0003
1808 | 98 | 873 | 0.1 | 0.13 | 0.48 | 0.014 | 0.012 | 2.28 | 0.99 | 0.01 | 0.062 | 0.08 | 0.01 | 0.005 | 0.008 | 0.006 | 0.0003 | 0.05 | 0.0003 | 0.01 | 1203 | 0.3 | 1 | 893 | 2.2 | 1 | 0 | 2 | 1 | 0.0003
5429 | 78 | 873 | 0.1 | 0.13 | 0.48 | 0.014 | 0.012 | 2.28 | 0.99 | 0.01 | 0.062 | 0.08 | 0.01 | 0.005 | 0.008 | 0.006 | 0.0003 | 0.05 | 0.0003 | 0.01 | 1203 | 0.3 | 1 | 893 | 2.2 | 1 | 0 | 2 | 1 | 0.0003
9310 | 69 | 873 | 0.1 | 0.13 | 0.48 | 0.014 | 0.012 | 2.28 | 0.99 | 0.01 | 0.062 | 0.08 | 0.01 | 0.005 | 0.008 | 0.006 | 0.0003 | 0.05 | 0.0003 | 0.01 | 1203 | 0.3 | 1 | 893 | 2.2 | 1 | 0 | 2 | 1 | 0.0003
18299 | 53 | 873 | 0.1 | 0.13 | 0.48 | 0.014 | 0.012 | 2.28 | 0.99 | 0.01 | 0.062 | 0.08 | 0.01 | 0.005 | 0.008 | 0.006 | 0.0003 | 0.05 | 0.0003 | 0.01 | 1203 | 0.3 | 1 | 893 | 2.2 | 1 | 0 | 2 | 1 | 0.0003
35067 | 41 | 873 | 0.1 | 0.13 | 0.48 | 0.014 | 0.012 | 2.28 | 0.99 | 0.01 | 0.062 | 0.08 | 0.01 | 0.005 | 0.008 | 0.006 | 0.0003 | 0.05 | 0.0003 | 0.01 | 1203 | 0.3 | 1 | 893 | 2.2 | 1 | 0 | 2 | 1 | 0.0003
312 | 78 | 923 | 0.1 | 0.13 | 0.48 | 0.014 | 0.012 | 2.28 | 0.99 | 0.01 | 0.062 | 0.08 | 0.01 | 0.005 | 0.008 | 0.006 | 0.0003 | 0.05 | 0.0003 | 0.01 | 1203 | 0.3 | 1 | 893 | 2.2 | 1 | 0 | 2 | 1 | 0.0003
2000 | 49 | 923 | 0.1 | 0.13 | 0.48 | 0.014 | 0.012 | 2.28 | 0.99 | 0.01 | 0.062 | 0.08 | 0.01 | 0.005 | 0.008 | 0.006 | 0.0003 | 0.05 | 0.0003 | 0.01 | 1203 | 0.3 | 1 | 893 | 2.2 | 1 | 0 | 2 | 1 | 0.0003
3310 | 37 | 923 | 0.1 | 0.13 | 0.48 | 0.014 | 0.012 | 2.28 | 0.99 | 0.01 | 0.062 | 0.08 | 0.01 | 0.005 | 0.008 | 0.006 | 0.0003 | 0.05 | 0.0003 | 0.01 | 1203 | 0.3 | 1 | 893 | 2.2 | 1 | 0 | 2 | 1 | 0.0003
8340 | 26 | 923 | 0.1 | 0.13 | 0.48 | 0.014 | 0.012 | 2.28 | 0.99 | 0.01 | 0.062 | 0.08 | 0.01 | 0.005 | 0.008 | 0.006 | 0.0003 | 0.05 | 0.0003 | 0.01 | 1203 | 0.3 | 1 | 893 | 2.2 | 1 | 0 | 2 | 1 | 0.0003
76 | 294 | 773 | 0.1 | 0.23 | 0.43 | 0.011 | 0.009 | 2.46 | 0.94 | 0.01 | 0.043 | 0.07 | 0.01 | 0.005 | 0.008 | 0.005 | 0.0003 | 0.05 | 0.0003 | 0.01 | 1203 | 0.3 | 1 | 893 | 2.2 | 1 | 0 | 2 | 1 | 0.0003
877 | 216 | 773 | 0.1 | 0.23 | 0.43 | 0.011 | 0.009 | 2.46 | 0.94 | 0.01 | 0.043 | 0.07 | 0.01 | 0.005 | 0.008 | 0.005 | 0.0003 | 0.05 | 0.0003 | 0.01 | 1203 | 0.3 | 1 | 893 | 2.2 | 1 | 0 | 2 | 1 | 0.0003
926 | 216 | 773 | 0.1 | 0.23 | 0.43 | 0.011 | 0.009 | 2.46 | 0.94 | 0.01 | 0.043 | 0.07 | 0.01 | 0.005 | 0.008 | 0.005 | 0.0003 | 0.05 | 0.0003 | 0.01 | 1203 | 0.3 | 1 | 893 | 2.2 | 1 | 0 | 2 | 1 | 0.0003
3553 | 177 | 773 | 0.1 | 0.23 | 0.43 | 0.011 | 0.009 | 2.46 | 0.94 | 0.01 | 0.043 | 0.07 | 0.01 | 0.005 | 0.008 | 0.005 | 0.0003 | 0.05 | 0.0003 | 0.01 | 1203 | 0.3 | 1 | 893 | 2.2 | 1 | 0 | 2 | 1 | 0.0003
4027 | 177 | 773 | 0.1 | 0.23 | 0.43 | 0.011 | 0.009 | 2.46 | 0.94 | 0.01 | 0.043 | 0.07 | 0.01 | 0.005 | 0.008 | 0.005 | 0.0003 | 0.05 | 0.0003 | 0.01 | 1203 | 0.3 | 1 | 893 | 2.2 | 1 | 0 | 2 | 1 | 0.0003
9445 | 157 | 773 | 0.1 | 0.23 | 0.43 | 0.011 | 0.009 | 2.46 | 0.94 | 0.01 | 0.043 | 0.07 | 0.01 | 0.005 | 0.008 | 0.005 | 0.0003 | 0.05 | 0.0003 | 0.01 | 1203 | 0.3 | 1 | 893 | 2.2 | 1 | 0 | 2 | 1 | 0.0003
9478 | 157 | 773 | 0.1 | 0.23 | 0.43 | 0.011 | 0.009 | 2.46 | 0.94 | 0.01 | 0.043 | 0.07 | 0.01 | 0.005 | 0.008 | 0.005 | 0.0003 | 0.05 | 0.0003 | 0.01 | 1203 | 0.3 | 1 | 893 | 2.2 | 1 | 0 | 2 | 1 | 0.0003
27329 | 137 | 773 | 0.1 | 0.23 | 0.43 | 0.011 | 0.009 | 2.46 | 0.94 | 0.01 | 0.043 | 0.07 | 0.01 | 0.005 | 0.008 | 0.005 | 0.0003 | 0.05 | 0.0003 | 0.01 | 1203 | 0.3 | 1 | 893 | 2.2 | 1 | 0 | 2 | 1 | 0.0003
29437 | 137 | 773 | 0.1 | 0.23 | 0.43 | 0.011 | 0.009 | 2.46 | 0.94 | 0.01 | 0.043 | 0.07 | 0.01 | 0.005 | 0.008 | 0.005 | 0.0003 | 0.05 | 0.0003 | 0.01 | 1203 | 0.3 | 1 | 893 | 2.2 | 1 | 0 | 2 | 1 | 0.0003
59481 | 127 | 773 | 0.1 | 0.23 | 0.43 | 0.011 | 0.009 | 2.46 | 0.94 | 0.01 | 0.043 | 0.07 | 0.01 | 0.005 | 0.008 | 0.005 | 0.0003 | 0.05 | 0.0003 | 0.01 | 1203 | 0.3 | 1 | 893 | 2.2 | 1 | 0 | 2 | 1 | 0.0003
63537 | 127 | 773 | 0.1 | 0.23 | 0.43 | 0.011 | 0.009 | 2.46 | 0.94 | 0.01 | 0.043 | 0.07 | 0.01 | 0.005 | 0.008 | 0.005 | 0.0003 | 0.05 | 0.0003 | 0.01 | 1203 | 0.3 | 1 | 893 | 2.2 | 1 | 0 | 2 | 1 | 0.0003
2183 | 333 | 723 | 0.1 | 0.23 | 0.43 | 0.011 | 0.009 | 2.46 | 0.94 | 0.01 | 0.043 | 0.07 | 0.01 | 0.005 | 0.008 | 0.005 | 0.0003 | 0.05 | 0.0003 | 0.01 | 1203 | 0.3 | 1 | 893 | 2.2 | 1 | 0 | 2 | 1 | 0.0003
7835 | 294 | 723 | 0.1 | 0.23 | 0.43 | 0.011 | 0.009 | 2.46 | 0.94 | 0.01 | 0.043 | 0.07 | 0.01 | 0.005 | 0.008 | 0.005 | 0.0003 | 0.05 | 0.0003 | 0.01 | 1203 | 0.3 | 1 | 893 | 2.2 | 1 | 0 | 2 | 1 | 0.0003
253 | 333 | 748 | 0.1 | 0.23 | 0.43 | 0.011 | 0.009 | 2.46 | 0.94 | 0.01 | 0.043 | 0.07 | 0.01 | 0.005 | 0.008 | 0.005 | 0.0003 | 0.05 | 0.0003 | 0.01 | 1203 | 0.3 | 1 | 893 | 2.2 | 1 | 0 | 2 | 1 | 0.0003
922 | 294 | 748 | 0.1 | 0.23 | 0.43 | 0.011 | 0.009 | 2.46 | 0.94 | 0.01 | 0.043 | 0.07 | 0.01 | 0.005 | 0.008 | 0.005 | 0.0003 | 0.05 | 0.0003 | 0.01 | 1203 | 0.3 | 1 | 893 | 2.2 | 1 | 0 | 2 | 1 | 0.0003
3159 | 245 | 748 | 0.1 | 0.23 | 0.43 | 0.011 | 0.009 | 2.46 | 0.94 | 0.01 | 0.043 | 0.07 | 0.01 | 0.005 | 0.008 | 0.005 | 0.0003 | 0.05 | 0.0003 | 0.01 | 1203 | 0.3 | 1 | 893 | 2.2 | 1 | 0 | 2 | 1 | 0.0003
16670 | 196 | 748 | 0.1 | 0.23 | 0.43 | 0.011 | 0.009 | 2.46 | 0.94 | 0.01 | 0.043 | 0.07 | 0.01 | 0.005 | 0.008 | 0.005 | 0.0003 | 0.05 | 0.0003 | 0.01 | 1203 | 0.3 | 1 | 893 | 2.2 | 1 | 0 | 2 | 1 | 0.0003
53 | 196 | 823 | 0.1 | 0.23 | 0.43 | 0.011 | 0.009 | 2.46 | 0.94 | 0.01 | 0.043 | 0.07 | 0.01 | 0.005 | 0.008 | 0.005 | 0.0003 | 0.05 | 0.0003 | 0.01 | 1203 | 0.3 | 1 | 893 | 2.2 | 1 | 0 | 2 | 1 | 0.0003
110 | 177 | 823 | 0.1 | 0.23 | 0.43 | 0.011 | 0.009 | 2.46 | 0.94 | 0.01 | 0.043 | 0.07 | 0.01 | 0.005 | 0.008 | 0.005 | 0.0003 | 0.05 | 0.0003 | 0.01 | 1203 | 0.3 | 1 | 893 | 2.2 | 1 | 0 | 2 | 1 | 0.0003
783 | 137 | 823 | 0.1 | 0.23 | 0.43 | 0.011 | 0.009 | 2.46 | 0.94 | 0.01 | 0.043 | 0.07 | 0.01 | 0.005 | 0.008 | 0.005 | 0.0003 | 0.05 | 0.0003 | 0.01 | 1203 | 0.3 | 1 | 893 | 2.2 | 1 | 0 | 2 | 1 | 0.0003
7660 | 108 | 823 | 0.1 | 0.23 | 0.43 | 0.011 | 0.009 | 2.46 | 0.94 | 0.01 | 0.043 | 0.07 | 0.01 | 0.005 | 0.008 | 0.005 | 0.0003 | 0.05 | 0.0003 | 0.01 | 1203 | 0.3 | 1 | 893 | 2.2 | 1 | 0 | 2 | 1 | 0.0003
8013 | 108 | 823 | 0.1 | 0.23 | 0.43 | 0.011 | 0.009 | 2.46 | 0.94 | 0.01 | 0.043 | 0.07 | 0.01 | 0.005 | 0.008 | 0.005 | 0.0003 | 0.05 | 0.0003 | 0.01 | 1203 | 0.3 | 1 | 893 | 2.2 | 1 | 0 | 2 | 1 | 0.0003
20586 | 98 | 823 | 0.1 | 0.23 | 0.43 | 0.011 | 0.009 | 2.46 | 0.94 | 0.01 | 0.043 | 0.07 | 0.01 | 0.005 | 0.008 | 0.005 | 0.0003 | 0.05 | 0.0003 | 0.01 | 1203 | 0.3 | 1 | 893 | 2.2 | 1 | 0 | 2 | 1 | 0.0003
24224 | 98 | 823 | 0.1 | 0.23 | 0.43 | 0.011 | 0.009 | 2.46 | 0.94 | 0.01 | 0.043 | 0.07 | 0.01 | 0.005 | 0.008 | 0.005 | 0.0003 | 0.05 | 0.0003 | 0.01 | 1203 | 0.3 | 1 | 893 | 2.2 | 1 | 0 | 2 | 1 | 0.0003
63017 | 88 | 823 | 0.1 | 0.23 | 0.43 | 0.011 | 0.009 | 2.46 | 0.94 | 0.01 | 0.043 | 0.07 | 0.01 | 0.005 | 0.008 | 0.005 | 0.0003 | 0.05 | 0.0003 | 0.01 | 1203 | 0.3 | 1 | 893 | 2.2 | 1 | 0 | 2 | 1 | 0.0003
67392 | 88 | 823 | 0.1 | 0.23 | 0.43 | 0.011 | 0.009 | 2.46 | 0.94 | 0.01 | 0.043 | 0.07 | 0.01 | 0.005 | 0.008 | 0.005 | 0.0003 | 0.05 | 0.0003 | 0.01 | 1203 | 0.3 | 1 | 893 | 2.2 | 1 | 0 | 2 | 1 | 0.0003
79950 | 83 | 823 | 0.1 | 0.23 | 0.43 | 0.011 | 0.009 | 2.46 | 0.94 | 0.01 | 0.043 | 0.07 | 0.01 | 0.005 | 0.008 | 0.005 | 0.0003 | 0.05 | 0.0003 | 0.01 | 1203 | 0.3 | 1 | 893 | 2.2 | 1 | 0 | 2 | 1 | 0.0003
85903 | 83 | 823 | 0.1 | 0.23 | 0.43 | 0.011 | 0.009 | 2.46 | 0.94 | 0.01 | 0.043 | 0.07 | 0.01 | 0.005 | 0.008 | 0.005 | 0.0003 | 0.05 | 0.0003 | 0.01 | 1203 | 0.3 | 1 | 893 | 2.2 | 1 | 0 | 2 | 1 | 0.0003
34 | 137 | 873 | 0.1 | 0.23 | 0.43 | 0.011 | 0.009 | 2.46 | 0.94 | 0.01 | 0.043 | 0.07 | 0.01 | 0.005 | 0.008 | 0.005 | 0.0003 | 0.05 | 0.0003 | 0.01 | 1203 | 0.3 | 1 | 893 | 2.2 | 1 | 0 | 2 | 1 | 0.0003
993 | 98 | 873 | 0.1 | 0.23 | 0.43 | 0.011 | 0.009 | 2.46 | 0.94 | 0.01 | 0.043 | 0.07 | 0.01 | 0.005 | 0.008 | 0.005 | 0.0003 | 0.05 | 0.0003 | 0.01 | 1203 | 0.3 | 1 | 893 | 2.2 | 1 | 0 | 2 | 1 | 0.0003
4241 | 78 | 873 | 0.1 | 0.23 | 0.43 | 0.011 | 0.009 | 2.46 | 0.94 | 0.01 | 0.043 | 0.07 | 0.01 | 0.005 | 0.008 | 0.005 | 0.0003 | 0.05 | 0.0003 | 0.01 | 1203 | 0.3 | 1 | 893 | 2.2 | 1 | 0 | 2 | 1 | 0.0003
9496 | 69 | 873 | 0.1 | 0.23 | 0.43 | 0.011 | 0.009 | 2.46 | 0.94 | 0.01 | 0.043 | 0.07 | 0.01 | 0.005 | 0.008 | 0.005 | 0.0003 | 0.05 | 0.0003 | 0.01 | 1203 | 0.3 | 1 | 893 | 2.2 | 1 | 0 | 2 | 1 | 0.0003
26313 | 53 | 873 | 0.1 | 0.23 | 0.43 | 0.011 | 0.009 | 2.46 | 0.94 | 0.01 | 0.043 | 0.07 | 0.01 | 0.005 | 0.008 | 0.005 | 0.0003 | 0.05 | 0.0003 | 0.01 | 1203 | 0.3 | 1 | 893 | 2.2 | 1 | 0 | 2 | 1 | 0.0003
27094 | 53 | 873 | 0.1 | 0.23 | 0.43 | 0.011 | 0.009 | 2.46 | 0.94 | 0.01 | 0.043 | 0.07 | 0.01 | 0.005 | 0.008 | 0.005 | 0.0003 | 0.05 | 0.0003 | 0.01 | 1203 | 0.3 | 1 | 893 | 2.2 | 1 | 0 | 2 | 1 | 0.0003
31347 | 41 | 873 | 0.1 | 0.23 | 0.43 | 0.011 | 0.009 | 2.46 | 0.94 | 0.01 | 0.043 | 0.07 | 0.01 | 0.005 | 0.008 | 0.005 | 0.0003 | 0.05 | 0.0003 | 0.01 | 1203 | 0.3 | 1 | 893 | 2.2 | 1 | 0 | 2 | 1 | 0.0003
45919 | 41 | 873 | 0.1 | 0.23 | 0.43 | 0.011 | 0.009 | 2.46 | 0.94 | 0.01 | 0.043 | 0.07 | 0.01 | 0.005 | 0.008 | 0.005 | 0.0003 | 0.05 | 0.0003 | 0.01 | 1203 | 0.3 | 1 | 893 | 2.2 | 1 | 0 | 2 | 1 | 0.0003
77405 | 29 | 873 | 0.1 | 0.23 | 0.43 | 0.011 | 0.009 | 2.46 | 0.94 | 0.01 | 0.043 | 0.07 | 0.01 | 0.005 | 0.008 | 0.005 | 0.0003 | 0.05 | 0.0003 | 0.01 | 1203 | 0.3 | 1 | 893 | 2.2 | 1 | 0 | 2 | 1 | 0.0003
183 | 78 | 923 | 0.1 | 0.23 | 0.43 | 0.011 | 0.009 | 2.46 | 0.94 | 0.01 | 0.043 | 0.07 | 0.01 | 0.005 | 0.008 | 0.005 | 0.0003 | 0.05 | 0.0003 | 0.01 | 1203 | 0.3 | 1 | 893 | 2.2 | 1 | 0 | 2 | 1 | 0.0003
2254 | 49 | 923 | 0.1 | 0.23 | 0.43 | 0.011 | 0.009 | 2.46 | 0.94 | 0.01 | 0.043 | 0.07 | 0.01 | 0.005 | 0.008 | 0.005 | 0.0003 | 0.05 | 0.0003 | 0.01 | 1203 | 0.3 | 1 | 893 | 2.2 | 1 | 0 | 2 | 1 | 0.0003
3932 | 37 | 923 | 0.1 | 0.23 | 0.43 | 0.011 | 0.009 | 2.46 | 0.94 | 0.01 | 0.043 | 0.07 | 0.01 | 0.005 | 0.008 | 0.005 | 0.0003 | 0.05 | 0.0003 | 0.01 | 1203 | 0.3 | 1 | 893 | 2.2 | 1 | 0 | 2 | 1 | 0.0003
5078 | 37 | 923 | 0.1 | 0.23 | 0.43 | 0.011 | 0.009 | 2.46 | 0.94 | 0.01 | 0.043 | 0.07 | 0.01 | 0.005 | 0.008 | 0.005 | 0.0003 | 0.05 | 0.0003 | 0.01 | 1203 | 0.3 | 1 | 893 | 2.2 | 1 | 0 | 2 | 1 | 0.0003
8025 | 26 | 923 | 0.1 | 0.23 | 0.43 | 0.011 | 0.009 | 2.46 | 0.94 | 0.01 | 0.043 | 0.07 | 0.01 | 0.005 | 0.008 | 0.005 | 0.0003 | 0.05 | 0.0003 | 0.01 | 1203 | 0.3 | 1 | 893 | 2.2 | 1 | 0 | 2 | 1 | 0.0003
10981 | 26 | 923 | 0.1 | 0.23 | 0.43 | 0.011 | 0.009 | 2.46 | 0.94 | 0.01 | 0.043 | 0.07 | 0.01 | 0.005 | 0.008 | 0.005 | 0.0003 | 0.05 | 0.0003 | 0.01 | 1203 | 0.3 | 1 | 893 | 2.2 | 1 | 0 | 2 | 1 | 0.0003
126 | 294 | 773 | 0.1 | 0.35 | 0.5 | 0.01 | 0.008 | 2.25 | 1.04 | 0.01 | 0.096 | 0.04 | 0.01 | 0.005 | 0.008 | 0.004 | 0.0003 | 0.05 | 0.0003 | 0.01 | 1183 | 1.2 | 1 | 983 | 1.2 | 1 | 0 | 2 | 1 | 0.0003
1304 | 216 | 773 | 0.1 | 0.35 | 0.5 | 0.01 | 0.008 | 2.25 | 1.04 | 0.01 | 0.096 | 0.04 | 0.01 | 0.005 | 0.008 | 0.004 | 0.0003 | 0.05 | 0.0003 | 0.01 | 1183 | 1.2 | 1 | 983 | 1.2 | 1 | 0 | 2 | 1 | 0.0003
5895 | 177 | 773 | 0.1 | 0.35 | 0.5 | 0.01 | 0.008 | 2.25 | 1.04 | 0.01 | 0.096 | 0.04 | 0.01 | 0.005 | 0.008 | 0.004 | 0.0003 | 0.05 | 0.0003 | 0.01 | 1183 | 1.2 | 1 | 983 | 1.2 | 1 | 0 | 2 | 1 | 0.0003
14798 | 157 | 773 | 0.1 | 0.35 | 0.5 | 0.01 | 0.008 | 2.25 | 1.04 | 0.01 | 0.096 | 0.04 | 0.01 | 0.005 | 0.008 | 0.004 | 0.0003 | 0.05 | 0.0003 | 0.01 | 1183 | 1.2 | 1 | 983 | 1.2 | 1 | 0 | 2 | 1 | 0.0003
42374 | 137 | 773 | 0.1 | 0.35 | 0.5 | 0.01 | 0.008 | 2.25 | 1.04 | 0.01 | 0.096 | 0.04 | 0.01 | 0.005 | 0.008 | 0.004 | 0.0003 | 0.05 | 0.0003 | 0.01 | 1183 | 1.2 | 1 | 983 | 1.2 | 1 | 0 | 2 | 1 | 0.0003
176 | 177 | 823 | 0.1 | 0.35 | 0.5 | 0.01 | 0.008 | 2.25 | 1.04 | 0.01 | 0.096 | 0.04 | 0.01 | 0.005 | 0.008 | 0.004 | 0.0003 | 0.05 | 0.0003 | 0.01 | 1183 | 1.2 | 1 | 983 | 1.2 | 1 | 0 | 2 | 1 | 0.0003
1323 | 137 | 823 | 0.1 | 0.35 | 0.5 | 0.01 | 0.008 | 2.25 | 1.04 | 0.01 | 0.096 | 0.04 | 0.01 | 0.005 | 0.008 | 0.004 | 0.0003 | 0.05 | 0.0003 | 0.01 | 1183 | 1.2 | 1 | 983 | 1.2 | 1 | 0 | 2 | 1 | 0.0003
10119 | 108 | 823 | 0.1 | 0.35 | 0.5 | 0.01 | 0.008 | 2.25 | 1.04 | 0.01 | 0.096 | 0.04 | 0.01 | 0.005 | 0.008 | 0.004 | 0.0003 | 0.05 | 0.0003 | 0.01 | 1183 | 1.2 | 1 | 983 | 1.2 | 1 | 0 | 2 | 1 | 0.0003
28856 | 98 | 823 | 0.1 | 0.35 | 0.5 | 0.01 | 0.008 | 2.25 | 1.04 | 0.01 | 0.096 | 0.04 | 0.01 | 0.005 | 0.008 | 0.004 | 0.0003 | 0.05 | 0.0003 | 0.01 | 1183 | 1.2 | 1 | 983 | 1.2 | 1 | 0 | 2 | 1 | 0.0003
62267 | 88 | 823 | 0.1 | 0.35 | 0.5 | 0.01 | 0.008 | 2.25 | 1.04 | 0.01 | 0.096 | 0.04 | 0.01 | 0.005 | 0.008 | 0.004 | 0.0003 | 0.05 | 0.0003 | 0.01 | 1183 | 1.2 | 1 | 983 | 1.2 | 1 | 0 | 2 | 1 | 0.0003
49 | 137 | 873 | 0.1 | 0.35 | 0.5 | 0.01 | 0.008 | 2.25 | 1.04 | 0.01 | 0.096 | 0.04 | 0.01 | 0.005 | 0.008 | 0.004 | 0.0003 | 0.05 | 0.0003 | 0.01 | 1183 | 1.2 | 1 | 983 | 1.2 | 1 | 0 | 2 | 1 | 0.0003
1144 | 98 | 873 | 0.1 | 0.35 | 0.5 | 0.01 | 0.008 | 2.25 | 1.04 | 0.01 | 0.096 | 0.04 | 0.01 | 0.005 | 0.008 | 0.004 | 0.0003 | 0.05 | 0.0003 | 0.01 | 1183 | 1.2 | 1 | 983 | 1.2 | 1 | 0 | 2 | 1 | 0.0003
4516 | 78 | 873 | 0.1 | 0.35 | 0.5 | 0.01 | 0.008 | 2.25 | 1.04 | 0.01 | 0.096 | 0.04 | 0.01 | 0.005 | 0.008 | 0.004 | 0.0003 | 0.05 | 0.0003 | 0.01 | 1183 | 1.2 | 1 | 983 | 1.2 | 1 | 0 | 2 | 1 | 0.0003
7481 | 69 | 873 | 0.1 | 0.35 | 0.5 | 0.01 | 0.008 | 2.25 | 1.04 | 0.01 | 0.096 | 0.04 | 0.01 | 0.005 | 0.008 | 0.004 | 0.0003 | 0.05 | 0.0003 | 0.01 | 1183 | 1.2 | 1 | 983 | 1.2 | 1 | 0 | 2 | 1 | 0.0003
16278 | 53 | 873 | 0.1 | 0.35 | 0.5 | 0.01 | 0.008 | 2.25 | 1.04 | 0.01 | 0.096 | 0.04 | 0.01 | 0.005 | 0.008 | 0.004 | 0.0003 | 0.05 | 0.0003 | 0.01 | 1183 | 1.2 | 1 | 983 | 1.2 | 1 | 0 | 2 | 1 | 0.0003
34358 | 41 | 873 | 0.1 | 0.35 | 0.5 | 0.01 | 0.008 | 2.25 | 1.04 | 0.01 | 0.096 | 0.04 | 0.01 | 0.005 | 0.008 | 0.004 | 0.0003 | 0.05 | 0.0003 | 0.01 | 1183 | 1.2 | 1 | 983 | 1.2 | 1 | 0 | 2 | 1 | 0.0003
243 | 78 | 923 | 0.1 | 0.35 | 0.5 | 0.01 | 0.008 | 2.25 | 1.04 | 0.01 | 0.096 | 0.04 | 0.01 | 0.005 | 0.008 | 0.004 | 0.0003 | 0.05 | 0.0003 | 0.01 | 1183 | 1.2 | 1 | 983 | 1.2 | 1 | 0 | 2 | 1 | 0.0003
1685 | 49 | 923 | 0.1 | 0.35 | 0.5 | 0.01 | 0.008 | 2.25 | 1.04 | 0.01 | 0.096 | 0.04 | 0.01 | 0.005 | 0.008 | 0.004 | 0.0003 | 0.05 | 0.0003 | 0.01 | 1183 | 1.2 | 1 | 983 | 1.2 | 1 | 0 | 2 | 1 | 0.0003
3795 | 37 | 923 | 0.1 | 0.35 | 0.5 | 0.01 | 0.008 | 2.25 | 1.04 | 0.01 | 0.096 | 0.04 | 0.01 | 0.005 | 0.008 | 0.004 | 0.0003 | 0.05 | 0.0003 | 0.01 | 1183 | 1.2 | 1 | 983 | 1.2 | 1 | 0 | 2 | 1 | 0.0003
8140 | 26 | 923 | 0.1 | 0.35 | 0.5 | 0.01 | 0.008 | 2.25 | 1.04 | 0.01 | 0.096 | 0.04 | 0.01 | 0.005 | 0.008 | 0.004 | 0.0003 | 0.05 | 0.0003 | 0.01 | 1183 | 1.2 | 1 | 983 | 1.2 | 1 | 0 | 2 | 1 | 0.0003
635 | 294 | 773 | 0.12 | 0.33 | 0.5 | 0.01 | 0.005 | 2.17 | 1 | 0.01 | 0.07 | 0.06 | 0.01 | 0.005 | 0.008 | 0.004 | 0.0003 | 0.05 | 0.0003 | 0.01 | 1183 | 1.2 | 1 | 983 | 1.2 | 1 | 0 | 2 | 1 | 0.0003
4745 | 216 | 773 | 0.12 | 0.33 | 0.5 | 0.01 | 0.005 | 2.17 | 1 | 0.01 | 0.07 | 0.06 | 0.01 | 0.005 | 0.008 | 0.004 | 0.0003 | 0.05 | 0.0003 | 0.01 | 1183 | 1.2 | 1 | 983 | 1.2 | 1 | 0 | 2 | 1 | 0.0003
15526 | 177 | 773 | 0.12 | 0.33 | 0.5 | 0.01 | 0.005 | 2.17 | 1 | 0.01 | 0.07 | 0.06 | 0.01 | 0.005 | 0.008 | 0.004 | 0.0003 | 0.05 | 0.0003 | 0.01 | 1183 | 1.2 | 1 | 983 | 1.2 | 1 | 0 | 2 | 1 | 0.0003
29571 | 157 | 773 | 0.12 | 0.33 | 0.5 | 0.01 | 0.005 | 2.17 | 1 | 0.01 | 0.07 | 0.06 | 0.01 | 0.005 | 0.008 | 0.004 | 0.0003 | 0.05 | 0.0003 | 0.01 | 1183 | 1.2 | 1 | 983 | 1.2 | 1 | 0 | 2 | 1 | 0.0003
77650 | 137 | 773 | 0.12 | 0.33 | 0.5 | 0.01 | 0.005 | 2.17 | 1 | 0.01 | 0.07 | 0.06 | 0.01 | 0.005 | 0.008 | 0.004 | 0.0003 | 0.05 | 0.0003 | 0.01 | 1183 | 1.2 | 1 | 983 | 1.2 | 1 | 0 | 2 | 1 | 0.0003
453 | 177 | 823 | 0.12 | 0.33 | 0.5 | 0.01 | 0.005 | 2.17 | 1 | 0.01 | 0.07 | 0.06 | 0.01 | 0.005 | 0.008 | 0.004 | 0.0003 | 0.05 | 0.0003 | 0.01 | 1183 | 1.2 | 1 | 983 | 1.2 | 1 | 0 | 2 | 1 | 0.0003
2219 | 137 | 823 | 0.12 | 0.33 | 0.5 | 0.01 | 0.005 | 2.17 | 1 | 0.01 | 0.07 | 0.06 | 0.01 | 0.005 | 0.008 | 0.004 | 0.0003 | 0.05 | 0.0003 | 0.01 | 1183 | 1.2 | 1 | 983 | 1.2 | 1 | 0 | 2 | 1 | 0.0003
17603 | 108 | 823 | 0.12 | 0.33 | 0.5 | 0.01 | 0.005 | 2.17 | 1 | 0.01 | 0.07 | 0.06 | 0.01 | 0.005 | 0.008 | 0.004 | 0.0003 | 0.05 | 0.0003 | 0.01 | 1183 | 1.2 | 1 | 983 | 1.2 | 1 | 0 | 2 | 1 | 0.0003
37408 | 98 | 823 | 0.12 | 0.33 | 0.5 | 0.01 | 0.005 | 2.17 | 1 | 0.01 | 0.07 | 0.06 | 0.01 | 0.005 | 0.008 | 0.004 | 0.0003 | 0.05 | 0.0003 | 0.01 | 1183 | 1.2 | 1 | 983 | 1.2 | 1 | 0 | 2 | 1 | 0.0003
59260 | 88 | 823 | 0.12 | 0.33 | 0.5 | 0.01 | 0.005 | 2.17 | 1 | 0.01 | 0.07 | 0.06 | 0.01 | 0.005 | 0.008 | 0.004 | 0.0003 | 0.05 | 0.0003 | 0.01 | 1183 | 1.2 | 1 | 983 | 1.2 | 1 | 0 | 2 | 1 | 0.0003
78 | 137 | 873 | 0.12 | 0.33 | 0.5 | 0.01 | 0.005 | 2.17 | 1 | 0.01 | 0.07 | 0.06 | 0.01 | 0.005 | 0.008 | 0.004 | 0.0003 | 0.05 | 0.0003 | 0.01 | 1183 | 1.2 | 1 | 983 | 1.2 | 1 | 0 | 2 | 1 | 0.0003
1328 | 98 | 873 | 0.12 | 0.33 | 0.5 | 0.01 | 0.005 | 2.17 | 1 | 0.01 | 0.07 | 0.06 | 0.01 | 0.005 | 0.008 | 0.004 | 0.0003 | 0.05 | 0.0003 | 0.01 | 1183 | 1.2 | 1 | 983 | 1.2 | 1 | 0 | 2 | 1 | 0.0003
4799 | 78 | 873 | 0.12 | 0.33 | 0.5 | 0.01 | 0.005 | 2.17 | 1 | 0.01 | 0.07 | 0.06 | 0.01 | 0.005 | 0.008 | 0.004 | 0.0003 | 0.05 | 0.0003 | 0.01 | 1183 | 1.2 | 1 | 983 | 1.2 | 1 | 0 | 2 | 1 | 0.0003
8531 | 69 | 873 | 0.12 | 0.33 | 0.5 | 0.01 | 0.005 | 2.17 | 1 | 0.01 | 0.07 | 0.06 | 0.01 | 0.005 | 0.008 | 0.004 | 0.0003 | 0.05 | 0.0003 | 0.01 | 1183 | 1.2 | 1 | 983 | 1.2 | 1 | 0 | 2 | 1 | 0.0003
19471 | 53 | 873 | 0.12 | 0.33 | 0.5 | 0.01 | 0.005 | 2.17 | 1 | 0.01 | 0.07 | 0.06 | 0.01 | 0.005 | 0.008 | 0.004 | 0.0003 | 0.05 | 0.0003 | 0.01 | 1183 | 1.2 | 1 | 983 | 1.2 | 1 | 0 | 2 | 1 | 0.0003
35733 | 41 | 873 | 0.12 | 0.33 | 0.5 | 0.01 | 0.005 | 2.17 | 1 | 0.01 | 0.07 | 0.06 | 0.01 | 0.005 | 0.008 | 0.004 | 0.0003 | 0.05 | 0.0003 | 0.01 | 1183 | 1.2 | 1 | 983 | 1.2 | 1 | 0 | 2 | 1 | 0.0003
241 | 78 | 923 | 0.12 | 0.33 | 0.5 | 0.01 | 0.005 | 2.17 | 1 | 0.01 | 0.07 | 0.06 | 0.01 | 0.005 | 0.008 | 0.004 | 0.0003 | 0.05 | 0.0003 | 0.01 | 1183 | 1.2 | 1 | 983 | 1.2 | 1 | 0 | 2 | 1 | 0.0003
1890 | 49 | 923 | 0.12 | 0.33 | 0.5 | 0.01 | 0.005 | 2.17 | 1 | 0.01 | 0.07 | 0.06 | 0.01 | 0.005 | 0.008 | 0.004 | 0.0003 | 0.05 | 0.0003 | 0.01 | 1183 | 1.2 | 1 | 983 | 1.2 | 1 | 0 | 2 | 1 | 0.0003
5833 | 37 | 923 | 0.12 | 0.33 | 0.5 | 0.01 | 0.005 | 2.17 | 1 | 0.01 | 0.07 | 0.06 | 0.01 | 0.005 | 0.008 | 0.004 | 0.0003 | 0.05 | 0.0003 | 0.01 | 1183 | 1.2 | 1 | 983 | 1.2 | 1 | 0 | 2 | 1 | 0.0003
8523 | 26 | 923 | 0.12 | 0.33 | 0.5 | 0.01 | 0.005 | 2.17 | 1 | 0.01 | 0.07 | 0.06 | 0.01 | 0.005 | 0.008 | 0.004 | 0.0003 | 0.05 | 0.0003 | 0.01 | 1183 | 1.2 | 1 | 983 | 1.2 | 1 | 0 | 2 | 1 | 0.0003
431 | 294 | 773 | 0.12 | 0.35 | 0.49 | 0.01 | 0.006 | 2.24 | 1.04 | 0.01 | 0.098 | 0.04 | 0.01 | 0.005 | 0.008 | 0.004 | 0.0003 | 0.05 | 0.0003 | 0.01 | 1183 | 1.2 | 1 | 983 | 1.2 | 1 | 0 | 2 | 1 | 0.0003
3524 | 216 | 773 | 0.12 | 0.35 | 0.49 | 0.01 | 0.006 | 2.24 | 1.04 | 0.01 | 0.098 | 0.04 | 0.01 | 0.005 | 0.008 | 0.004 | 0.0003 | 0.05 | 0.0003 | 0.01 | 1183 | 1.2 | 1 | 983 | 1.2 | 1 | 0 | 2 | 1 | 0.0003
10886 | 177 | 773 | 0.12 | 0.35 | 0.49 | 0.01 | 0.006 | 2.24 | 1.04 | 0.01 | 0.098 | 0.04 | 0.01 | 0.005 | 0.008 | 0.004 | 0.0003 | 0.05 | 0.0003 | 0.01 | 1183 | 1.2 | 1 | 983 | 1.2 | 1 | 0 | 2 | 1 | 0.0003
22904 | 157 | 773 | 0.12 | 0.35 | 0.49 | 0.01 | 0.006 | 2.24 | 1.04 | 0.01 | 0.098 | 0.04 | 0.01 | 0.005 | 0.008 | 0.004 | 0.0003 | 0.05 | 0.0003 | 0.01 | 1183 | 1.2 | 1 | 983 | 1.2 | 1 | 0 | 2 | 1 | 0.0003
64028 | 137 | 773 | 0.12 | 0.35 | 0.49 | 0.01 | 0.006 | 2.24 | 1.04 | 0.01 | 0.098 | 0.04 | 0.01 | 0.005 | 0.008 | 0.004 | 0.0003 | 0.05 | 0.0003 | 0.01 | 1183 | 1.2 | 1 | 983 | 1.2 | 1 | 0 | 2 | 1 | 0.0003
380 | 177 | 823 | 0.12 | 0.35 | 0.49 | 0.01 | 0.006 | 2.24 | 1.04 | 0.01 | 0.098 | 0.04 | 0.01 | 0.005 | 0.008 | 0.004 | 0.0003 | 0.05 | 0.0003 | 0.01 | 1183 | 1.2 | 1 | 983 | 1.2 | 1 | 0 | 2 | 1 | 0.0003
1844 | 137 | 823 | 0.12 | 0.35 | 0.49 | 0.01 | 0.006 | 2.24 | 1.04 | 0.01 | 0.098 | 0.04 | 0.01 | 0.005 | 0.008 | 0.004 | 0.0003 | 0.05 | 0.0003 | 0.01 | 1183 | 1.2 | 1 | 983 | 1.2 | 1 | 0 | 2 | 1 | 0.0003
15506 | 108 | 823 | 0.12 | 0.35 | 0.49 | 0.01 | 0.006 | 2.24 | 1.04 | 0.01 | 0.098 | 0.04 | 0.01 | 0.005 | 0.008 | 0.004 | 0.0003 | 0.05 | 0.0003 | 0.01 | 1183 | 1.2 | 1 | 983 | 1.2 | 1 | 0 | 2 | 1 | 0.0003
35001 | 98 | 823 | 0.12 | 0.35 | 0.49 | 0.01 | 0.006 | 2.24 | 1.04 | 0.01 | 0.098 | 0.04 | 0.01 | 0.005 | 0.008 | 0.004 | 0.0003 | 0.05 | 0.0003 | 0.01 | 1183 | 1.2 | 1 | 983 | 1.2 | 1 | 0 | 2 | 1 | 0.0003
60359 | 88 | 823 | 0.12 | 0.35 | 0.49 | 0.01 | 0.006 | 2.24 | 1.04 | 0.01 | 0.098 | 0.04 | 0.01 | 0.005 | 0.008 | 0.004 | 0.0003 | 0.05 | 0.0003 | 0.01 | 1183 | 1.2 | 1 | 983 | 1.2 | 1 | 0 | 2 | 1 | 0.0003
70 | 137 | 873 | 0.12 | 0.35 | 0.49 | 0.01 | 0.006 | 2.24 | 1.04 | 0.01 | 0.098 | 0.04 | 0.01 | 0.005 | 0.008 | 0.004 | 0.0003 | 0.05 | 0.0003 | 0.01 | 1183 | 1.2 | 1 | 983 | 1.2 | 1 | 0 | 2 | 1 | 0.0003
1175 | 98 | 873 | 0.12 | 0.35 | 0.49 | 0.01 | 0.006 | 2.24 | 1.04 | 0.01 | 0.098 | 0.04 | 0.01 | 0.005 | 0.008 | 0.004 | 0.0003 | 0.05 | 0.0003 | 0.01 | 1183 | 1.2 | 1 | 983 | 1.2 | 1 | 0 | 2 | 1 | 0.0003
4590 | 78 | 873 | 0.12 | 0.35 | 0.49 | 0.01 | 0.006 | 2.24 | 1.04 | 0.01 | 0.098 | 0.04 | 0.01 | 0.005 | 0.008 | 0.004 | 0.0003 | 0.05 | 0.0003 | 0.01 | 1183 | 1.2 | 1 | 983 | 1.2 | 1 | 0 | 2 | 1 | 0.0003
8011 | 69 | 873 | 0.12 | 0.35 | 0.49 | 0.01 | 0.006 | 2.24 | 1.04 | 0.01 | 0.098 | 0.04 | 0.01 | 0.005 | 0.008 | 0.004 | 0.0003 | 0.05 | 0.0003 | 0.01 | 1183 | 1.2 | 1 | 983 | 1.2 | 1 | 0 | 2 | 1 | 0.0003
19456 | 53 | 873 | 0.12 | 0.35 | 0.49 | 0.01 | 0.006 | 2.24 | 1.04 | 0.01 | 0.098 | 0.04 | 0.01 | 0.005 | 0.008 | 0.004 | 0.0003 | 0.05 | 0.0003 | 0.01 | 1183 | 1.2 | 1 | 983 | 1.2 | 1 | 0 | 2 | 1 | 0.0003
34434 | 41 | 873 | 0.12 | 0.35 | 0.49 | 0.01 | 0.006 | 2.24 | 1.04 | 0.01 | 0.098 | 0.04 | 0.01 | 0.005 | 0.008 | 0.004 | 0.0003 | 0.05 | 0.0003 | 0.01 | 1183 | 1.2 | 1 | 983 | 1.2 | 1 | 0 | 2 | 1 | 0.0003
216 | 78 | 923 | 0.12 | 0.35 | 0.49 | 0.01 | 0.006 | 2.24 | 1.04 | 0.01 | 0.098 | 0.04 | 0.01 | 0.005 | 0.008 | 0.004 | 0.0003 | 0.05 | 0.0003 | 0.01 | 1183 | 1.2 | 1 | 983 | 1.2 | 1 | 0 | 2 | 1 | 0.0003
1784 | 49 | 923 | 0.12 | 0.35 | 0.49 | 0.01 | 0.006 | 2.24 | 1.04 | 0.01 | 0.098 | 0.04 | 0.01 | 0.005 | 0.008 | 0.004 | 0.0003 | 0.05 | 0.0003 | 0.01 | 1183 | 1.2 | 1 | 983 | 1.2 | 1 | 0 | 2 | 1 | 0.0003
4169 | 37 | 923 | 0.12 | 0.35 | 0.49 | 0.01 | 0.006 | 2.24 | 1.04 | 0.01 | 0.098 | 0.04 | 0.01 | 0.005 | 0.008 | 0.004 | 0.0003 | 0.05 | 0.0003 | 0.01 | 1183 | 1.2 | 1 | 983 | 1.2 | 1 | 0 | 2 | 1 | 0.0003
7916 | 26 | 923 | 0.12 | 0.35 | 0.49 | 0.01 | 0.006 | 2.24 | 1.04 | 0.01 | 0.098 | 0.04 | 0.01 | 0.005 | 0.008 | 0.004 | 0.0003 | 0.05 | 0.0003 | 0.01 | 1183 | 1.2 | 1 | 983 | 1.2 | 1 | 0 | 2 | 1 | 0.0003
132 | 372 | 723 | 0.12 | 0.43 | 0.42 | 0.022 | 0.004 | 11.8 | 0.05 | 0.01 | 0.19 | 0.05 | 0.01 | 0.005 | 0.0149 | 0.023 | 0.0003 | 0.05 | 0.0003 | 0.01 | 1223 | 1 | 2 | 923 | 2 | 1 | 0 | 2 | 1 | 0.0003
746 | 333 | 723 | 0.12 | 0.43 | 0.42 | 0.022 | 0.004 | 11.8 | 0.05 | 0.01 | 0.19 | 0.05 | 0.01 | 0.005 | 0.0149 | 0.023 | 0.0003 | 0.05 | 0.0003 | 0.01 | 1223 | 1 | 2 | 923 | 2 | 1 | 0 | 2 | 1 | 0.0003
11638 | 294 | 723 | 0.12 | 0.43 | 0.42 | 0.022 | 0.004 | 11.8 | 0.05 | 0.01 | 0.19 | 0.05 | 0.01 | 0.005 | 0.0149 | 0.023 | 0.0003 | 0.05 | 0.0003 | 0.01 | 1223 | 1 | 2 | 923 | 2 | 1 | 0 | 2 | 1 | 0.0003
88891 | 265 | 723 | 0.12 | 0.43 | 0.42 | 0.022 | 0.004 | 11.8 | 0.05 | 0.01 | 0.19 | 0.05 | 0.01 | 0.005 | 0.0149 | 0.023 | 0.0003 | 0.05 | 0.0003 | 0.01 | 1223 | 1 | 2 | 923 | 2 | 1 | 0 | 2 | 1 | 0.0003
210 | 265 | 773 | 0.12 | 0.43 | 0.42 | 0.022 | 0.004 | 11.8 | 0.05 | 0.01 | 0.19 | 0.05 | 0.01 | 0.005 | 0.0149 | 0.023 | 0.0003 | 0.05 | 0.0003 | 0.01 | 1223 | 1 | 2 | 923 | 2 | 1 | 0 | 2 | 1 | 0.0003
1047 | 235 | 773 | 0.12 | 0.43 | 0.42 | 0.022 | 0.004 | 11.8 | 0.05 | 0.01 | 0.19 | 0.05 | 0.01 | 0.005 | 0.0149 | 0.023 | 0.0003 | 0.05 | 0.0003 | 0.01 | 1223 | 1 | 2 | 923 | 2 | 1 | 0 | 2 | 1 | 0.0003
3201 | 216 | 773 | 0.12 | 0.43 | 0.42 | 0.022 | 0.004 | 11.8 | 0.05 | 0.01 | 0.19 | 0.05 | 0.01 | 0.005 | 0.0149 | 0.023 | 0.0003 | 0.05 | 0.0003 | 0.01 | 1223 | 1 | 2 | 923 | 2 | 1 | 0 | 2 | 1 | 0.0003
11451 | 196 | 773 | 0.12 | 0.43 | 0.42 | 0.022 | 0.004 | 11.8 | 0.05 | 0.01 | 0.19 | 0.05 | 0.01 | 0.005 | 0.0149 | 0.023 | 0.0003 | 0.05 | 0.0003 | 0.01 | 1223 | 1 | 2 | 923 | 2 | 1 | 0 | 2 | 1 | 0.0003
20424 | 176 | 773 | 0.12 | 0.43 | 0.42 | 0.022 | 0.004 | 11.8 | 0.05 | 0.01 | 0.19 | 0.05 | 0.01 | 0.005 | 0.0149 | 0.023 | 0.0003 | 0.05 | 0.0003 | 0.01 | 1223 | 1 | 2 | 923 | 2 | 1 | 0 | 2 | 1 | 0.0003
63196 | 157 | 773 | 0.12 | 0.43 | 0.42 | 0.022 | 0.004 | 11.8 | 0.05 | 0.01 | 0.19 | 0.05 | 0.01 | 0.005 | 0.0149 | 0.023 | 0.0003 | 0.05 | 0.0003 | 0.01 | 1223 | 1 | 2 | 923 | 2 | 1 | 0 | 2 | 1 | 0.0003
351 | 176 | 823 | 0.12 | 0.43 | 0.42 | 0.022 | 0.004 | 11.8 | 0.05 | 0.01 | 0.19 | 0.05 | 0.01 | 0.005 | 0.0149 | 0.023 | 0.0003 | 0.05 | 0.0003 | 0.01 | 1223 | 1 | 2 | 923 | 2 | 1 | 0 | 2 | 1 | 0.0003
724 | 157 | 823 | 0.12 | 0.43 | 0.42 | 0.022 | 0.004 | 11.8 | 0.05 | 0.01 | 0.19 | 0.05 | 0.01 | 0.005 | 0.0149 | 0.023 | 0.0003 | 0.05 | 0.0003 | 0.01 | 1223 | 1 | 2 | 923 | 2 | 1 | 0 | 2 | 1 | 0.0003
2021 | 137 | 823 | 0.12 | 0.43 | 0.42 | 0.022 | 0.004 | 11.8 | 0.05 | 0.01 | 0.19 | 0.05 | 0.01 | 0.005 | 0.0149 | 0.023 | 0.0003 | 0.05 | 0.0003 | 0.01 | 1223 | 1 | 2 | 923 | 2 | 1 | 0 | 2 | 1 | 0.0003
5183 | 118 | 823 | 0.12 | 0.43 | 0.42 | 0.022 | 0.004 | 11.8 | 0.05 | 0.01 | 0.19 | 0.05 | 0.01 | 0.005 | 0.0149 | 0.023 | 0.0003 | 0.05 | 0.0003 | 0.01 | 1223 | 1 | 2 | 923 | 2 | 1 | 0 | 2 | 1 | 0.0003
10838 | 98 | 823 | 0.12 | 0.43 | 0.42 | 0.022 | 0.004 | 11.8 | 0.05 | 0.01 | 0.19 | 0.05 | 0.01 | 0.005 | 0.0149 | 0.023 | 0.0003 | 0.05 | 0.0003 | 0.01 | 1223 | 1 | 2 | 923 | 2 | 1 | 0 | 2 | 1 | 0.0003
32199 | 88 | 823 | 0.12 | 0.43 | 0.42 | 0.022 | 0.004 | 11.8 | 0.05 | 0.01 | 0.19 | 0.05 | 0.01 | 0.005 | 0.0149 | 0.023 | 0.0003 | 0.05 | 0.0003 | 0.01 | 1223 | 1 | 2 | 923 | 2 | 1 | 0 | 2 | 1 | 0.0003
32834 | 78 | 823 | 0.12 | 0.43 | 0.42 | 0.022 | 0.004 | 11.8 | 0.05 | 0.01 | 0.19 | 0.05 | 0.01 | 0.005 | 0.0149 | 0.023 | 0.0003 | 0.05 | 0.0003 | 0.01 | 1223 | 1 | 2 | 923 | 2 | 1 | 0 | 2 | 1 | 0.0003
140 | 118 | 873 | 0.12 | 0.43 | 0.42 | 0.022 | 0.004 | 11.8 | 0.05 | 0.01 | 0.19 | 0.05 | 0.01 | 0.005 | 0.0149 | 0.023 | 0.0003 | 0.05 | 0.0003 | 0.01 | 1223 | 1 | 2 | 923 | 2 | 1 | 0 | 2 | 1 | 0.0003
445 | 98 | 873 | 0.12 | 0.43 | 0.42 | 0.022 | 0.004 | 11.8 | 0.05 | 0.01 | 0.19 | 0.05 | 0.01 | 0.005 | 0.0149 | 0.023 | 0.0003 | 0.05 | 0.0003 | 0.01 | 1223 | 1 | 2 | 923 | 2 | 1 | 0 | 2 | 1 | 0.0003
1305 | 78 | 873 | 0.12 | 0.43 | 0.42 | 0.022 | 0.004 | 11.8 | 0.05 | 0.01 | 0.19 | 0.05 | 0.01 | 0.005 | 0.0149 | 0.023 | 0.0003 | 0.05 | 0.0003 | 0.01 | 1223 | 1 | 2 | 923 | 2 | 1 | 0 | 2 | 1 | 0.0003
4147 | 61 | 873 | 0.12 | 0.43 | 0.42 | 0.022 | 0.004 | 11.8 | 0.05 | 0.01 | 0.19 | 0.05 | 0.01 | 0.005 | 0.0149 | 0.023 | 0.0003 | 0.05 | 0.0003 | 0.01 | 1223 | 1 | 2 | 923 | 2 | 1 | 0 | 2 | 1 | 0.0003
19329 | 47 | 873 | 0.12 | 0.43 | 0.42 | 0.022 | 0.004 | 11.8 | 0.05 | 0.01 | 0.19 | 0.05 | 0.01 | 0.005 | 0.0149 | 0.023 | 0.0003 | 0.05 | 0.0003 | 0.01 | 1223 | 1 | 2 | 923 | 2 | 1 | 0 | 2 | 1 | 0.0003
144 | 373 | 723 | 0.12 | 0.41 | 0.46 | 0.02 | 0.004 | 12.1 | 0.04 | 0.01 | 0.23 | 0.06 | 0.01 | 0.005 | 0.0137 | 0.032 | 0.0003 | 0.05 | 0.0003 | 0.01 | 1223 | 1.5 | 2 | 923 | 2 | 1 | 0 | 2 | 1 | 0.0003
630 | 333 | 723 | 0.12 | 0.41 | 0.46 | 0.02 | 0.004 | 12.1 | 0.04 | 0.01 | 0.23 | 0.06 | 0.01 | 0.005 | 0.0137 | 0.032 | 0.0003 | 0.05 | 0.0003 | 0.01 | 1223 | 1.5 | 2 | 923 | 2 | 1 | 0 | 2 | 1 | 0.0003
6441 | 294 | 723 | 0.12 | 0.41 | 0.46 | 0.02 | 0.004 | 12.1 | 0.04 | 0.01 | 0.23 | 0.06 | 0.01 | 0.005 | 0.0137 | 0.032 | 0.0003 | 0.05 | 0.0003 | 0.01 | 1223 | 1.5 | 2 | 923 | 2 | 1 | 0 | 2 | 1 | 0.0003
87950 | 265 | 723 | 0.12 | 0.41 | 0.46 | 0.02 | 0.004 | 12.1 | 0.04 | 0.01 | 0.23 | 0.06 | 0.01 | 0.005 | 0.0137 | 0.032 | 0.0003 | 0.05 | 0.0003 | 0.01 | 1223 | 1.5 | 2 | 923 | 2 | 1 | 0 | 2 | 1 | 0.0003
184 | 265 | 773 | 0.12 | 0.41 | 0.46 | 0.02 | 0.004 | 12.1 | 0.04 | 0.01 | 0.23 | 0.06 | 0.01 | 0.005 | 0.0137 | 0.032 | 0.0003 | 0.05 | 0.0003 | 0.01 | 1223 | 1.5 | 2 | 923 | 2 | 1 | 0 | 2 | 1 | 0.0003
1090 | 235 | 773 | 0.12 | 0.41 | 0.46 | 0.02 | 0.004 | 12.1 | 0.04 | 0.01 | 0.23 | 0.06 | 0.01 | 0.005 | 0.0137 | 0.032 | 0.0003 | 0.05 | 0.0003 | 0.01 | 1223 | 1.5 | 2 | 923 | 2 | 1 | 0 | 2 | 1 | 0.0003
3748 | 216 | 773 | 0.12 | 0.41 | 0.46 | 0.02 | 0.004 | 12.1 | 0.04 | 0.01 | 0.23 | 0.06 | 0.01 | 0.005 | 0.0137 | 0.032 | 0.0003 | 0.05 | 0.0003 | 0.01 | 1223 | 1.5 | 2 | 923 | 2 | 1 | 0 | 2 | 1 | 0.0003
10360 | 196 | 773 | 0.12 | 0.41 | 0.46 | 0.02 | 0.004 | 12.1 | 0.04 | 0.01 | 0.23 | 0.06 | 0.01 | 0.005 | 0.0137 | 0.032 | 0.0003 | 0.05 | 0.0003 | 0.01 | 1223 | 1.5 | 2 | 923 | 2 | 1 | 0 | 2 | 1 | 0.0003
29213 | 176 | 773 | 0.12 | 0.41 | 0.46 | 0.02 | 0.004 | 12.1 | 0.04 | 0.01 | 0.23 | 0.06 | 0.01 | 0.005 | 0.0137 | 0.032 | 0.0003 | 0.05 | 0.0003 | 0.01 | 1223 | 1.5 | 2 | 923 | 2 | 1 | 0 | 2 | 1 | 0.0003
26553 | 157 | 773 | 0.12 | 0.41 | 0.46 | 0.02 | 0.004 | 12.1 | 0.04 | 0.01 | 0.23 | 0.06 | 0.01 | 0.005 | 0.0137 | 0.032 | 0.0003 | 0.05 | 0.0003 | 0.01 | 1223 | 1.5 | 2 | 923 | 2 | 1 | 0 | 2 | 1 | 0.0003
60451 | 157 | 773 | 0.12 | 0.41 | 0.46 | 0.02 | 0.004 | 12.1 | 0.04 | 0.01 | 0.23 | 0.06 | 0.01 | 0.005 | 0.0137 | 0.032 | 0.0003 | 0.05 | 0.0003 | 0.01 | 1223 | 1.5 | 2 | 923 | 2 | 1 | 0 | 2 | 1 | 0.0003
248 | 176 | 823 | 0.12 | 0.41 | 0.46 | 0.02 | 0.004 | 12.1 | 0.04 | 0.01 | 0.23 | 0.06 | 0.01 | 0.005 | 0.0137 | 0.032 | 0.0003 | 0.05 | 0.0003 | 0.01 | 1223 | 1.5 | 2 | 923 | 2 | 1 | 0 | 2 | 1 | 0.0003
888 | 157 | 823 | 0.12 | 0.41 | 0.46 | 0.02 | 0.004 | 12.1 | 0.04 | 0.01 | 0.23 | 0.06 | 0.01 | 0.005 | 0.0137 | 0.032 | 0.0003 | 0.05 | 0.0003 | 0.01 | 1223 | 1.5 | 2 | 923 | 2 | 1 | 0 | 2 | 1 | 0.0003
934 | 137 | 823 | 0.12 | 0.41 | 0.46 | 0.02 | 0.004 | 12.1 | 0.04 | 0.01 | 0.23 | 0.06 | 0.01 | 0.005 | 0.0137 | 0.032 | 0.0003 | 0.05 | 0.0003 | 0.01 | 1223 | 1.5 | 2 | 923 | 2 | 1 | 0 | 2 | 1 | 0.0003
1641 | 137 | 823 | 0.12 | 0.41 | 0.46 | 0.02 | 0.004 | 12.1 | 0.04 | 0.01 | 0.23 | 0.06 | 0.01 | 0.005 | 0.0137 | 0.032 | 0.0003 | 0.05 | 0.0003 | 0.01 | 1223 | 1.5 | 2 | 923 | 2 | 1 | 0 | 2 | 1 | 0.0003
2173 | 137 | 823 | 0.12 | 0.41 | 0.46 | 0.02 | 0.004 | 12.1 | 0.04 | 0.01 | 0.23 | 0.06 | 0.01 | 0.005 | 0.0137 | 0.032 | 0.0003 | 0.05 | 0.0003 | 0.01 | 1223 | 1.5 | 2 | 923 | 2 | 1 | 0 | 2 | 1 | 0.0003
6051 | 118 | 823 | 0.12 | 0.41 | 0.46 | 0.02 | 0.004 | 12.1 | 0.04 | 0.01 | 0.23 | 0.06 | 0.01 | 0.005 | 0.0137 | 0.032 | 0.0003 | 0.05 | 0.0003 | 0.01 | 1223 | 1.5 | 2 | 923 | 2 | 1 | 0 | 2 | 1 | 0.0003
15993 | 98 | 823 | 0.12 | 0.41 | 0.46 | 0.02 | 0.004 | 12.1 | 0.04 | 0.01 | 0.23 | 0.06 | 0.01 | 0.005 | 0.0137 | 0.032 | 0.0003 | 0.05 | 0.0003 | 0.01 | 1223 | 1.5 | 2 | 923 | 2 | 1 | 0 | 2 | 1 | 0.0003
21872 | 88 | 823 | 0.12 | 0.41 | 0.46 | 0.02 | 0.004 | 12.1 | 0.04 | 0.01 | 0.23 | 0.06 | 0.01 | 0.005 | 0.0137 | 0.032 | 0.0003 | 0.05 | 0.0003 | 0.01 | 1223 | 1.5 | 2 | 923 | 2 | 1 | 0 | 2 | 1 | 0.0003
20632 | 78 | 823 | 0.12 | 0.41 | 0.46 | 0.02 | 0.004 | 12.1 | 0.04 | 0.01 | 0.23 | 0.06 | 0.01 | 0.005 | 0.0137 | 0.032 | 0.0003 | 0.05 | 0.0003 | 0.01 | 1223 | 1.5 | 2 | 923 | 2 | 1 | 0 | 2 | 1 | 0.0003
25952 | 78 | 823 | 0.12 | 0.41 | 0.46 | 0.02 | 0.004 | 12.1 | 0.04 | 0.01 | 0.23 | 0.06 | 0.01 | 0.005 | 0.0137 | 0.032 | 0.0003 | 0.05 | 0.0003 | 0.01 | 1223 | 1.5 | 2 | 923 | 2 | 1 | 0 | 2 | 1 | 0.0003
37060 | 61 | 823 | 0.12 | 0.41 | 0.46 | 0.02 | 0.004 | 12.1 | 0.04 | 0.01 | 0.23 | 0.06 | 0.01 | 0.005 | 0.0137 | 0.032 | 0.0003 | 0.05 | 0.0003 | 0.01 | 1223 | 1.5 | 2 | 923 | 2 | 1 | 0 | 2 | 1 | 0.0003
84551 | 47 | 823 | 0.12 | 0.41 | 0.46 | 0.02 | 0.004 | 12.1 | 0.04 | 0.01 | 0.23 | 0.06 | 0.01 | 0.005 | 0.0137 | 0.032 | 0.0003 | 0.05 | 0.0003 | 0.01 | 1223 | 1.5 | 2 | 923 | 2 | 1 | 0 | 2 | 1 | 0.0003
123 | 118 | 873 | 0.12 | 0.41 | 0.46 | 0.02 | 0.004 | 12.1 | 0.04 | 0.01 | 0.23 | 0.06 | 0.01 | 0.005 | 0.0137 | 0.032 | 0.0003 | 0.05 | 0.0003 | 0.01 | 1223 | 1.5 | 2 | 923 | 2 | 1 | 0 | 2 | 1 | 0.0003
138 | 118 | 873 | 0.12 | 0.41 | 0.46 | 0.02 | 0.004 | 12.1 | 0.04 | 0.01 | 0.23 | 0.06 | 0.01 | 0.005 | 0.0137 | 0.032 | 0.0003 | 0.05 | 0.0003 | 0.01 | 1223 | 1.5 | 2 | 923 | 2 | 1 | 0 | 2 | 1 | 0.0003
423 | 98 | 873 | 0.12 | 0.41 | 0.46 | 0.02 | 0.004 | 12.1 | 0.04 | 0.01 | 0.23 | 0.06 | 0.01 | 0.005 | 0.0137 | 0.032 | 0.0003 | 0.05 | 0.0003 | 0.01 | 1223 | 1.5 | 2 | 923 | 2 | 1 | 0 | 2 | 1 | 0.0003
1486 | 78 | 873 | 0.12 | 0.41 | 0.46 | 0.02 | 0.004 | 12.1 | 0.04 | 0.01 | 0.23 | 0.06 | 0.01 | 0.005 | 0.0137 | 0.032 | 0.0003 | 0.05 | 0.0003 | 0.01 | 1223 | 1.5 | 2 | 923 | 2 | 1 | 0 | 2 | 1 | 0.0003
2359 | 61 | 873 | 0.12 | 0.41 | 0.46 | 0.02 | 0.004 | 12.1 | 0.04 | 0.01 | 0.23 | 0.06 | 0.01 | 0.005 | 0.0137 | 0.032 | 0.0003 | 0.05 | 0.0003 | 0.01 | 1223 | 1.5 | 2 | 923 | 2 | 1 | 0 | 2 | 1 | 0.0003
3974 | 47 | 873 | 0.12 | 0.41 | 0.46 | 0.02 | 0.004 | 12.1 | 0.04 | 0.01 | 0.23 | 0.06 | 0.01 | 0.005 | 0.0137 | 0.032 | 0.0003 | 0.05 | 0.0003 | 0.01 | 1223 | 1.5 | 2 | 923 | 2 | 1 | 0 | 2 | 1 | 0.0003
1677 | 47 | 873 | 0.12 | 0.41 | 0.46 | 0.02 | 0.004 | 12.1 | 0.04 | 0.01 | 0.23 | 0.06 | 0.01 | 0.005 | 0.0137 | 0.032 | 0.0003 | 0.05 | 0.0003 | 0.01 | 1223 | 1.5 | 2 | 923 | 2 | 1 | 0 | 2 | 1 | 0.0003
106 | 373 | 723 | 0.14 | 0.31 | 0.46 | 0.019 | 0.008 | 12 | 0.04 | 0.01 | 0.15 | 0.05 | 0.01 | 0.005 | 0.0167 | 0.008 | 0.0003 | 0.05 | 0.0003 | 0.01 | 1223 | 1 | 2 | 923 | 2 | 1 | 0 | 2 | 1 | 0.0003
638 | 333 | 723 | 0.14 | 0.31 | 0.46 | 0.019 | 0.008 | 12 | 0.04 | 0.01 | 0.15 | 0.05 | 0.01 | 0.005 | 0.0167 | 0.008 | 0.0003 | 0.05 | 0.0003 | 0.01 | 1223 | 1 | 2 | 923 | 2 | 1 | 0 | 2 | 1 | 0.0003
5199 | 294 | 723 | 0.14 | 0.31 | 0.46 | 0.019 | 0.008 | 12 | 0.04 | 0.01 | 0.15 | 0.05 | 0.01 | 0.005 | 0.0167 | 0.008 | 0.0003 | 0.05 | 0.0003 | 0.01 | 1223 | 1 | 2 | 923 | 2 | 1 | 0 | 2 | 1 | 0.0003
34111 | 265 | 723 | 0.14 | 0.31 | 0.46 | 0.019 | 0.008 | 12 | 0.04 | 0.01 | 0.15 | 0.05 | 0.01 | 0.005 | 0.0167 | 0.008 | 0.0003 | 0.05 | 0.0003 | 0.01 | 1223 | 1 | 2 | 923 | 2 | 1 | 0 | 2 | 1 | 0.0003
132112 | 235 | 723 | 0.14 | 0.31 | 0.46 | 0.019 | 0.008 | 12 | 0.04 | 0.01 | 0.15 | 0.05 | 0.01 | 0.005 | 0.0167 | 0.008 | 0.0003 | 0.05 | 0.0003 | 0.01 | 1223 | 1 | 2 | 923 | 2 | 1 | 0 | 2 | 1 | 0.0003
161 | 265 | 773 | 0.14 | 0.31 | 0.46 | 0.019 | 0.008 | 12 | 0.04 | 0.01 | 0.15 | 0.05 | 0.01 | 0.005 | 0.0167 | 0.008 | 0.0003 | 0.05 | 0.0003 | 0.01 | 1223 | 1 | 2 | 923 | 2 | 1 | 0 | 2 | 1 | 0.0003
609 | 235 | 773 | 0.14 | 0.31 | 0.46 | 0.019 | 0.008 | 12 | 0.04 | 0.01 | 0.15 | 0.05 | 0.01 | 0.005 | 0.0167 | 0.008 | 0.0003 | 0.05 | 0.0003 | 0.01 | 1223 | 1 | 2 | 923 | 2 | 1 | 0 | 2 | 1 | 0.0003
1598 | 216 | 773 | 0.14 | 0.31 | 0.46 | 0.019 | 0.008 | 12 | 0.04 | 0.01 | 0.15 | 0.05 | 0.01 | 0.005 | 0.0167 | 0.008 | 0.0003 | 0.05 | 0.0003 | 0.01 | 1223 | 1 | 2 | 923 | 2 | 1 | 0 | 2 | 1 | 0.0003
5252 | 196 | 773 | 0.14 | 0.31 | 0.46 | 0.019 | 0.008 | 12 | 0.04 | 0.01 | 0.15 | 0.05 | 0.01 | 0.005 | 0.0167 | 0.008 | 0.0003 | 0.05 | 0.0003 | 0.01 | 1223 | 1 | 2 | 923 | 2 | 1 | 0 | 2 | 1 | 0.0003
9884 | 176 | 773 | 0.14 | 0.31 | 0.46 | 0.019 | 0.008 | 12 | 0.04 | 0.01 | 0.15 | 0.05 | 0.01 | 0.005 | 0.0167 | 0.008 | 0.0003 | 0.05 | 0.0003 | 0.01 | 1223 | 1 | 2 | 923 | 2 | 1 | 0 | 2 | 1 | 0.0003
32240 | 157 | 773 | 0.14 | 0.31 | 0.46 | 0.019 | 0.008 | 12 | 0.04 | 0.01 | 0.15 | 0.05 | 0.01 | 0.005 | 0.0167 | 0.008 | 0.0003 | 0.05 | 0.0003 | 0.01 | 1223 | 1 | 2 | 923 | 2 | 1 | 0 | 2 | 1 | 0.0003
74957 | 137 | 773 | 0.14 | 0.31 | 0.46 | 0.019 | 0.008 | 12 | 0.04 | 0.01 | 0.15 | 0.05 | 0.01 | 0.005 | 0.0167 | 0.008 | 0.0003 | 0.05 | 0.0003 | 0.01 | 1223 | 1 | 2 | 923 | 2 | 1 | 0 | 2 | 1 | 0.0003
189 | 176 | 823 | 0.14 | 0.31 | 0.46 | 0.019 | 0.008 | 12 | 0.04 | 0.01 | 0.15 | 0.05 | 0.01 | 0.005 | 0.0167 | 0.008 | 0.0003 | 0.05 | 0.0003 | 0.01 | 1223 | 1 | 2 | 923 | 2 | 1 | 0 | 2 | 1 | 0.0003
327 | 157 | 823 | 0.14 | 0.31 | 0.46 | 0.019 | 0.008 | 12 | 0.04 | 0.01 | 0.15 | 0.05 | 0.01 | 0.005 | 0.0167 | 0.008 | 0.0003 | 0.05 | 0.0003 | 0.01 | 1223 | 1 | 2 | 923 | 2 | 1 | 0 | 2 | 1 | 0.0003
915 | 137 | 823 | 0.14 | 0.31 | 0.46 | 0.019 | 0.008 | 12 | 0.04 | 0.01 | 0.15 | 0.05 | 0.01 | 0.005 | 0.0167 | 0.008 | 0.0003 | 0.05 | 0.0003 | 0.01 | 1223 | 1 | 2 | 923 | 2 | 1 | 0 | 2 | 1 | 0.0003
3257 | 118 | 823 | 0.14 | 0.31 | 0.46 | 0.019 | 0.008 | 12 | 0.04 | 0.01 | 0.15 | 0.05 | 0.01 | 0.005 | 0.0167 | 0.008 | 0.0003 | 0.05 | 0.0003 | 0.01 | 1223 | 1 | 2 | 923 | 2 | 1 | 0 | 2 | 1 | 0.0003
8136 | 98 | 823 | 0.14 | 0.31 | 0.46 | 0.019 | 0.008 | 12 | 0.04 | 0.01 | 0.15 | 0.05 | 0.01 | 0.005 | 0.0167 | 0.008 | 0.0003 | 0.05 | 0.0003 | 0.01 | 1223 | 1 | 2 | 923 | 2 | 1 | 0 | 2 | 1 | 0.0003
11302 | 88 | 823 | 0.14 | 0.31 | 0.46 | 0.019 | 0.008 | 12 | 0.04 | 0.01 | 0.15 | 0.05 | 0.01 | 0.005 | 0.0167 | 0.008 | 0.0003 | 0.05 | 0.0003 | 0.01 | 1223 | 1 | 2 | 923 | 2 | 1 | 0 | 2 | 1 | 0.0003
20800 | 78 | 823 | 0.14 | 0.31 | 0.46 | 0.019 | 0.008 | 12 | 0.04 | 0.01 | 0.15 | 0.05 | 0.01 | 0.005 | 0.0167 | 0.008 | 0.0003 | 0.05 | 0.0003 | 0.01 | 1223 | 1 | 2 | 923 | 2 | 1 | 0 | 2 | 1 | 0.0003
80277 | 61 | 823 | 0.14 | 0.31 | 0.46 | 0.019 | 0.008 | 12 | 0.04 | 0.01 | 0.15 | 0.05 | 0.01 | 0.005 | 0.0167 | 0.008 | 0.0003 | 0.05 | 0.0003 | 0.01 | 1223 | 1 | 2 | 923 | 2 | 1 | 0 | 2 | 1 | 0.0003
82 | 118 | 873 | 0.14 | 0.31 | 0.46 | 0.019 | 0.008 | 12 | 0.04 | 0.01 | 0.15 | 0.05 | 0.01 | 0.005 | 0.0167 | 0.008 | 0.0003 | 0.05 | 0.0003 | 0.01 | 1223 | 1 | 2 | 923 | 2 | 1 | 0 | 2 | 1 | 0.0003
247 | 98 | 873 | 0.14 | 0.31 | 0.46 | 0.019 | 0.008 | 12 | 0.04 | 0.01 | 0.15 | 0.05 | 0.01 | 0.005 | 0.0167 | 0.008 | 0.0003 | 0.05 | 0.0003 | 0.01 | 1223 | 1 | 2 | 923 | 2 | 1 | 0 | 2 | 1 | 0.0003
730 | 78 | 873 | 0.14 | 0.31 | 0.46 | 0.019 | 0.008 | 12 | 0.04 | 0.01 | 0.15 | 0.05 | 0.01 | 0.005 | 0.0167 | 0.008 | 0.0003 | 0.05 | 0.0003 | 0.01 | 1223 | 1 | 2 | 923 | 2 | 1 | 0 | 2 | 1 | 0.0003
2053 | 61 | 873 | 0.14 | 0.31 | 0.46 | 0.019 | 0.008 | 12 | 0.04 | 0.01 | 0.15 | 0.05 | 0.01 | 0.005 | 0.0167 | 0.008 | 0.0003 | 0.05 | 0.0003 | 0.01 | 1223 | 1 | 2 | 923 | 2 | 1 | 0 | 2 | 1 | 0.0003
5003 | 47 | 873 | 0.14 | 0.31 | 0.46 | 0.019 | 0.008 | 12 | 0.04 | 0.01 | 0.15 | 0.05 | 0.01 | 0.005 | 0.0167 | 0.008 | 0.0003 | 0.05 | 0.0003 | 0.01 | 1223 | 1 | 2 | 923 | 2 | 1 | 0 | 2 | 1 | 0.0003
9498 | 41 | 873 | 0.14 | 0.31 | 0.46 | 0.019 | 0.008 | 12 | 0.04 | 0.01 | 0.15 | 0.05 | 0.01 | 0.005 | 0.0167 | 0.008 | 0.0003 | 0.05 | 0.0003 | 0.01 | 1223 | 1 | 2 | 923 | 2 | 1 | 0 | 2 | 1 | 0.0003
18 | 373 | 723 | 0.14 | 0.5 | 0.67 | 0.027 | 0.01 | 11.78 | 0.18 | 0.01 | 0.32 | 0.21 | 0.01 | 0.005 | 0.0175 | 0.036 | 0.0003 | 0.05 | 0.0003 | 0.01 | 1243 | 0.5 | 2 | 1023 | 1 | 3 | 0 | 2 | 1 | 0.0003
298 | 333 | 723 | 0.14 | 0.5 | 0.67 | 0.027 | 0.01 | 11.78 | 0.18 | 0.01 | 0.32 | 0.21 | 0.01 | 0.005 | 0.0175 | 0.036 | 0.0003 | 0.05 | 0.0003 | 0.01 | 1243 | 0.5 | 2 | 1023 | 1 | 3 | 0 | 2 | 1 | 0.0003
51240 | 294 | 723 | 0.14 | 0.5 | 0.67 | 0.027 | 0.01 | 11.78 | 0.18 | 0.01 | 0.32 | 0.21 | 0.01 | 0.005 | 0.0175 | 0.036 | 0.0003 | 0.05 | 0.0003 | 0.01 | 1243 | 0.5 | 2 | 1023 | 1 | 3 | 0 | 2 | 1 | 0.0003
92775 | 265 | 723 | 0.14 | 0.5 | 0.67 | 0.027 | 0.01 | 11.78 | 0.18 | 0.01 | 0.32 | 0.21 | 0.01 | 0.005 | 0.0175 | 0.036 | 0.0003 | 0.05 | 0.0003 | 0.01 | 1243 | 0.5 | 2 | 1023 | 1 | 3 | 0 | 2 | 1 | 0.0003
120374 | 235 | 723 | 0.14 | 0.5 | 0.67 | 0.027 | 0.01 | 11.78 | 0.18 | 0.01 | 0.32 | 0.21 | 0.01 | 0.005 | 0.0175 | 0.036 | 0.0003 | 0.05 | 0.0003 | 0.01 | 1243 | 0.5 | 2 | 1023 | 1 | 3 | 0 | 2 | 1 | 0.0003
195 | 235 | 773 | 0.14 | 0.5 | 0.67 | 0.027 | 0.01 | 11.78 | 0.18 | 0.01 | 0.32 | 0.21 | 0.01 | 0.005 | 0.0175 | 0.036 | 0.0003 | 0.05 | 0.0003 | 0.01 | 1243 | 0.5 | 2 | 1023 | 1 | 3 | 0 | 2 | 1 | 0.0003
429 | 216 | 773 | 0.14 | 0.5 | 0.67 | 0.027 | 0.01 | 11.78 | 0.18 | 0.01 | 0.32 | 0.21 | 0.01 | 0.005 | 0.0175 | 0.036 | 0.0003 | 0.05 | 0.0003 | 0.01 | 1243 | 0.5 | 2 | 1023 | 1 | 3 | 0 | 2 | 1 | 0.0003
1305 | 196 | 773 | 0.14 | 0.5 | 0.67 | 0.027 | 0.01 | 11.78 | 0.18 | 0.01 | 0.32 | 0.21 | 0.01 | 0.005 | 0.0175 | 0.036 | 0.0003 | 0.05 | 0.0003 | 0.01 | 1243 | 0.5 | 2 | 1023 | 1 | 3 | 0 | 2 | 1 | 0.0003
2313 | 176 | 773 | 0.14 | 0.5 | 0.67 | 0.027 | 0.01 | 11.78 | 0.18 | 0.01 | 0.32 | 0.21 | 0.01 | 0.005 | 0.0175 | 0.036 | 0.0003 | 0.05 | 0.0003 | 0.01 | 1243 | 0.5 | 2 | 1023 | 1 | 3 | 0 | 2 | 1 | 0.0003
5413 | 157 | 773 | 0.14 | 0.5 | 0.67 | 0.027 | 0.01 | 11.78 | 0.18 | 0.01 | 0.32 | 0.21 | 0.01 | 0.005 | 0.0175 | 0.036 | 0.0003 | 0.05 | 0.0003 | 0.01 | 1243 | 0.5 | 2 | 1023 | 1 | 3 | 0 | 2 | 1 | 0.0003
9264 | 137 | 773 | 0.14 | 0.5 | 0.67 | 0.027 | 0.01 | 11.78 | 0.18 | 0.01 | 0.32 | 0.21 | 0.01 | 0.005 | 0.0175 | 0.036 | 0.0003 | 0.05 | 0.0003 | 0.01 | 1243 | 0.5 | 2 | 1023 | 1 | 3 | 0 | 2 | 1 | 0.0003
77055 | 98 | 773 | 0.14 | 0.5 | 0.67 | 0.027 | 0.01 | 11.78 | 0.18 | 0.01 | 0.32 | 0.21 | 0.01 | 0.005 | 0.0175 | 0.036 | 0.0003 | 0.05 | 0.0003 | 0.01 | 1243 | 0.5 | 2 | 1023 | 1 | 3 | 0 | 2 | 1 | 0.0003
164 | 137 | 823 | 0.14 | 0.5 | 0.67 | 0.027 | 0.01 | 11.78 | 0.18 | 0.01 | 0.32 | 0.21 | 0.01 | 0.005 | 0.0175 | 0.036 | 0.0003 | 0.05 | 0.0003 | 0.01 | 1243 | 0.5 | 2 | 1023 | 1 | 3 | 0 | 2 | 1 | 0.0003
582 | 118 | 823 | 0.14 | 0.5 | 0.67 | 0.027 | 0.01 | 11.78 | 0.18 | 0.01 | 0.32 | 0.21 | 0.01 | 0.005 | 0.0175 | 0.036 | 0.0003 | 0.05 | 0.0003 | 0.01 | 1243 | 0.5 | 2 | 1023 | 1 | 3 | 0 | 2 | 1 | 0.0003
2217 | 98 | 823 | 0.14 | 0.5 | 0.67 | 0.027 | 0.01 | 11.78 | 0.18 | 0.01 | 0.32 | 0.21 | 0.01 | 0.005 | 0.0175 | 0.036 | 0.0003 | 0.05 | 0.0003 | 0.01 | 1243 | 0.5 | 2 | 1023 | 1 | 3 | 0 | 2 | 1 | 0.0003
4549 | 88 | 823 | 0.14 | 0.5 | 0.67 | 0.027 | 0.01 | 11.78 | 0.18 | 0.01 | 0.32 | 0.21 | 0.01 | 0.005 | 0.0175 | 0.036 | 0.0003 | 0.05 | 0.0003 | 0.01 | 1243 | 0.5 | 2 | 1023 | 1 | 3 | 0 | 2 | 1 | 0.0003
8906 | 78 | 823 | 0.14 | 0.5 | 0.67 | 0.027 | 0.01 | 11.78 | 0.18 | 0.01 | 0.32 | 0.21 | 0.01 | 0.005 | 0.0175 | 0.036 | 0.0003 | 0.05 | 0.0003 | 0.01 | 1243 | 0.5 | 2 | 1023 | 1 | 3 | 0 | 2 | 1 | 0.0003
39857 | 61 | 823 | 0.14 | 0.5 | 0.67 | 0.027 | 0.01 | 11.78 | 0.18 | 0.01 | 0.32 | 0.21 | 0.01 | 0.005 | 0.0175 | 0.036 | 0.0003 | 0.05 | 0.0003 | 0.01 | 1243 | 0.5 | 2 | 1023 | 1 | 3 | 0 | 2 | 1 | 0.0003
81 | 98 | 873 | 0.14 | 0.5 | 0.67 | 0.027 | 0.01 | 11.78 | 0.18 | 0.01 | 0.32 | 0.21 | 0.01 | 0.005 | 0.0175 | 0.036 | 0.0003 | 0.05 | 0.0003 | 0.01 | 1243 | 0.5 | 2 | 1023 | 1 | 3 | 0 | 2 | 1 | 0.0003
296 | 78 | 873 | 0.14 | 0.5 | 0.67 | 0.027 | 0.01 | 11.78 | 0.18 | 0.01 | 0.32 | 0.21 | 0.01 | 0.005 | 0.0175 | 0.036 | 0.0003 | 0.05 | 0.0003 | 0.01 | 1243 | 0.5 | 2 | 1023 | 1 | 3 | 0 | 2 | 1 | 0.0003
1489 | 61 | 873 | 0.14 | 0.5 | 0.67 | 0.027 | 0.01 | 11.78 | 0.18 | 0.01 | 0.32 | 0.21 | 0.01 | 0.005 | 0.0175 | 0.036 | 0.0003 | 0.05 | 0.0003 | 0.01 | 1243 | 0.5 | 2 | 1023 | 1 | 3 | 0 | 2 | 1 | 0.0003
7065 | 47 | 873 | 0.14 | 0.5 | 0.67 | 0.027 | 0.01 | 11.78 | 0.18 | 0.01 | 0.32 | 0.21 | 0.01 | 0.005 | 0.0175 | 0.036 | 0.0003 | 0.05 | 0.0003 | 0.01 | 1243 | 0.5 | 2 | 1023 | 1 | 3 | 0 | 2 | 1 | 0.0003
15309 | 41 | 873 | 0.14 | 0.5 | 0.67 | 0.027 | 0.01 | 11.78 | 0.18 | 0.01 | 0.32 | 0.21 | 0.01 | 0.005 | 0.0175 | 0.036 | 0.0003 | 0.05 | 0.0003 | 0.01 | 1243 | 0.5 | 2 | 1023 | 1 | 3 | 0 | 2 | 1 | 0.0003
0.6 | 373 | 723 | 0.12 | 0.48 | 0.71 | 0.026 | 0.007 | 12.37 | 0.09 | 0.01 | 0.31 | 0.09 | 0.01 | 0.005 | 0.0194 | 0.038 | 0.0003 | 0.05 | 0.0003 | 0.01 | 1243 | 0.5 | 2 | 1023 | 1 | 3 | 0 | 2 | 1 | 0.0003
11.5 | 333 | 723 | 0.12 | 0.48 | 0.71 | 0.026 | 0.007 | 12.37 | 0.09 | 0.01 | 0.31 | 0.09 | 0.01 | 0.005 | 0.0194 | 0.038 | 0.0003 | 0.05 | 0.0003 | 0.01 | 1243 | 0.5 | 2 | 1023 | 1 | 3 | 0 | 2 | 1 | 0.0003
232 | 294 | 723 | 0.12 | 0.48 | 0.71 | 0.026 | 0.007 | 12.37 | 0.09 | 0.01 | 0.31 | 0.09 | 0.01 | 0.005 | 0.0194 | 0.038 | 0.0003 | 0.05 | 0.0003 | 0.01 | 1243 | 0.5 | 2 | 1023 | 1 | 3 | 0 | 2 | 1 | 0.0003
5952 | 265 | 723 | 0.12 | 0.48 | 0.71 | 0.026 | 0.007 | 12.37 | 0.09 | 0.01 | 0.31 | 0.09 | 0.01 | 0.005 | 0.0194 | 0.038 | 0.0003 | 0.05 | 0.0003 | 0.01 | 1243 | 0.5 | 2 | 1023 | 1 | 3 | 0 | 2 | 1 | 0.0003
14287 | 235 | 723 | 0.12 | 0.48 | 0.71 | 0.026 | 0.007 | 12.37 | 0.09 | 0.01 | 0.31 | 0.09 | 0.01 | 0.005 | 0.0194 | 0.038 | 0.0003 | 0.05 | 0.0003 | 0.01 | 1243 | 0.5 | 2 | 1023 | 1 | 3 | 0 | 2 | 1 | 0.0003
49487 | 176 | 723 | 0.12 | 0.48 | 0.71 | 0.026 | 0.007 | 12.37 | 0.09 | 0.01 | 0.31 | 0.09 | 0.01 | 0.005 | 0.0194 | 0.038 | 0.0003 | 0.05 | 0.0003 | 0.01 | 1243 | 0.5 | 2 | 1023 | 1 | 3 | 0 | 2 | 1 | 0.0003
50811 | 176 | 723 | 0.12 | 0.48 | 0.71 | 0.026 | 0.007 | 12.37 | 0.09 | 0.01 | 0.31 | 0.09 | 0.01 | 0.005 | 0.0194 | 0.038 | 0.0003 | 0.05 | 0.0003 | 0.01 | 1243 | 0.5 | 2 | 1023 | 1 | 3 | 0 | 2 | 1 | 0.0003
55 | 216 | 773 | 0.12 | 0.48 | 0.71 | 0.026 | 0.007 | 12.37 | 0.09 | 0.01 | 0.31 | 0.09 | 0.01 | 0.005 | 0.0194 | 0.038 | 0.0003 | 0.05 | 0.0003 | 0.01 | 1243 | 0.5 | 2 | 1023 | 1 | 3 | 0 | 2 | 1 | 0.0003
175 | 196 | 773 | 0.12 | 0.48 | 0.71 | 0.026 | 0.007 | 12.37 | 0.09 | 0.01 | 0.31 | 0.09 | 0.01 | 0.005 | 0.0194 | 0.038 | 0.0003 | 0.05 | 0.0003 | 0.01 | 1243 | 0.5 | 2 | 1023 | 1 | 3 | 0 | 2 | 1 | 0.0003
487 | 176 | 773 | 0.12 | 0.48 | 0.71 | 0.026 | 0.007 | 12.37 | 0.09 | 0.01 | 0.31 | 0.09 | 0.01 | 0.005 | 0.0194 | 0.038 | 0.0003 | 0.05 | 0.0003 | 0.01 | 1243 | 0.5 | 2 | 1023 | 1 | 3 | 0 | 2 | 1 | 0.0003
1275 | 157 | 773 | 0.12 | 0.48 | 0.71 | 0.026 | 0.007 | 12.37 | 0.09 | 0.01 | 0.31 | 0.09 | 0.01 | 0.005 | 0.0194 | 0.038 | 0.0003 | 0.05 | 0.0003 | 0.01 | 1243 | 0.5 | 2 | 1023 | 1 | 3 | 0 | 2 | 1 | 0.0003
2513 | 137 | 773 | 0.12 | 0.48 | 0.71 | 0.026 | 0.007 | 12.37 | 0.09 | 0.01 | 0.31 | 0.09 | 0.01 | 0.005 | 0.0194 | 0.038 | 0.0003 | 0.05 | 0.0003 | 0.01 | 1243 | 0.5 | 2 | 1023 | 1 | 3 | 0 | 2 | 1 | 0.0003
19287 | 98 | 773 | 0.12 | 0.48 | 0.71 | 0.026 | 0.007 | 12.37 | 0.09 | 0.01 | 0.31 | 0.09 | 0.01 | 0.005 | 0.0194 | 0.038 | 0.0003 | 0.05 | 0.0003 | 0.01 | 1243 | 0.5 | 2 | 1023 | 1 | 3 | 0 | 2 | 1 | 0.0003
60 | 137 | 823 | 0.12 | 0.48 | 0.71 | 0.026 | 0.007 | 12.37 | 0.09 | 0.01 | 0.31 | 0.09 | 0.01 | 0.005 | 0.0194 | 0.038 | 0.0003 | 0.05 | 0.0003 | 0.01 | 1243 | 0.5 | 2 | 1023 | 1 | 3 | 0 | 2 | 1 | 0.0003
180 | 118 | 823 | 0.12 | 0.48 | 0.71 | 0.026 | 0.007 | 12.37 | 0.09 | 0.01 | 0.31 | 0.09 | 0.01 | 0.005 | 0.0194 | 0.038 | 0.0003 | 0.05 | 0.0003 | 0.01 | 1243 | 0.5 | 2 | 1023 | 1 | 3 | 0 | 2 | 1 | 0.0003
688 | 98 | 823 | 0.12 | 0.48 | 0.71 | 0.026 | 0.007 | 12.37 | 0.09 | 0.01 | 0.31 | 0.09 | 0.01 | 0.005 | 0.0194 | 0.038 | 0.0003 | 0.05 | 0.0003 | 0.01 | 1243 | 0.5 | 2 | 1023 | 1 | 3 | 0 | 2 | 1 | 0.0003
1276 | 88 | 823 | 0.12 | 0.48 | 0.71 | 0.026 | 0.007 | 12.37 | 0.09 | 0.01 | 0.31 | 0.09 | 0.01 | 0.005 | 0.0194 | 0.038 | 0.0003 | 0.05 | 0.0003 | 0.01 | 1243 | 0.5 | 2 | 1023 | 1 | 3 | 0 | 2 | 1 | 0.0003
2896 | 78 | 823 | 0.12 | 0.48 | 0.71 | 0.026 | 0.007 | 12.37 | 0.09 | 0.01 | 0.31 | 0.09 | 0.01 | 0.005 | 0.0194 | 0.038 | 0.0003 | 0.05 | 0.0003 | 0.01 | 1243 | 0.5 | 2 | 1023 | 1 | 3 | 0 | 2 | 1 | 0.0003
11462 | 61 | 823 | 0.12 | 0.48 | 0.71 | 0.026 | 0.007 | 12.37 | 0.09 | 0.01 | 0.31 | 0.09 | 0.01 | 0.005 | 0.0194 | 0.038 | 0.0003 | 0.05 | 0.0003 | 0.01 | 1243 | 0.5 | 2 | 1023 | 1 | 3 | 0 | 2 | 1 | 0.0003
49796 | 47 | 823 | 0.12 | 0.48 | 0.71 | 0.026 | 0.007 | 12.37 | 0.09 | 0.01 | 0.31 | 0.09 | 0.01 | 0.005 | 0.0194 | 0.038 | 0.0003 | 0.05 | 0.0003 | 0.01 | 1243 | 0.5 | 2 | 1023 | 1 | 3 | 0 | 2 | 1 | 0.0003
100427 | 41 | 823 | 0.12 | 0.48 | 0.71 | 0.026 | 0.007 | 12.37 | 0.09 | 0.01 | 0.31 | 0.09 | 0.01 | 0.005 | 0.0194 | 0.038 | 0.0003 | 0.05 | 0.0003 | 0.01 | 1243 | 0.5 | 2 | 1023 | 1 | 3 | 0 | 2 | 1 | 0.0003
103 | 78 | 873 | 0.12 | 0.48 | 0.71 | 0.026 | 0.007 | 12.37 | 0.09 | 0.01 | 0.31 | 0.09 | 0.01 | 0.005 | 0.0194 | 0.038 | 0.0003 | 0.05 | 0.0003 | 0.01 | 1243 | 0.5 | 2 | 1023 | 1 | 3 | 0 | 2 | 1 | 0.0003
502 | 61 | 873 | 0.12 | 0.48 | 0.71 | 0.026 | 0.007 | 12.37 | 0.09 | 0.01 | 0.31 | 0.09 | 0.01 | 0.005 | 0.0194 | 0.038 | 0.0003 | 0.05 | 0.0003 | 0.01 | 1243 | 0.5 | 2 | 1023 | 1 | 3 | 0 | 2 | 1 | 0.0003
1760 | 47 | 873 | 0.12 | 0.48 | 0.71 | 0.026 | 0.007 | 12.37 | 0.09 | 0.01 | 0.31 | 0.09 | 0.01 | 0.005 | 0.0194 | 0.038 | 0.0003 | 0.05 | 0.0003 | 0.01 | 1243 | 0.5 | 2 | 1023 | 1 | 3 | 0 | 2 | 1 | 0.0003
4288 | 41 | 873 | 0.12 | 0.48 | 0.71 | 0.026 | 0.007 | 12.37 | 0.09 | 0.01 | 0.31 | 0.09 | 0.01 | 0.005 | 0.0194 | 0.038 | 0.0003 | 0.05 | 0.0003 | 0.01 | 1243 | 0.5 | 2 | 1023 | 1 | 3 | 0 | 2 | 1 | 0.0003
31.4 | 373 | 723 | 0.12 | 0.21 | 0.66 | 0.028 | 0.003 | 11.8 | 0.13 | 0.01 | 0.41 | 0.1 | 0.01 | 0.005 | 0.0393 | 0.002 | 0.0003 | 0.05 | 0.0003 | 0.01 | 1243 | 0.5 | 2 | 1023 | 1 | 3 | 0 | 2 | 1 | 0.0003
306 | 333 | 723 | 0.12 | 0.21 | 0.66 | 0.028 | 0.003 | 11.8 | 0.13 | 0.01 | 0.41 | 0.1 | 0.01 | 0.005 | 0.0393 | 0.002 | 0.0003 | 0.05 | 0.0003 | 0.01 | 1243 | 0.5 | 2 | 1023 | 1 | 3 | 0 | 2 | 1 | 0.0003
17623 | 294 | 723 | 0.12 | 0.21 | 0.66 | 0.028 | 0.003 | 11.8 | 0.13 | 0.01 | 0.41 | 0.1 | 0.01 | 0.005 | 0.0393 | 0.002 | 0.0003 | 0.05 | 0.0003 | 0.01 | 1243 | 0.5 | 2 | 1023 | 1 | 3 | 0 | 2 | 1 | 0.0003
34045 | 265 | 723 | 0.12 | 0.21 | 0.66 | 0.028 | 0.003 | 11.8 | 0.13 | 0.01 | 0.41 | 0.1 | 0.01 | 0.005 | 0.0393 | 0.002 | 0.0003 | 0.05 | 0.0003 | 0.01 | 1243 | 0.5 | 2 | 1023 | 1 | 3 | 0 | 2 | 1 | 0.0003
55868 | 235 | 723 | 0.12 | 0.21 | 0.66 | 0.028 | 0.003 | 11.8 | 0.13 | 0.01 | 0.41 | 0.1 | 0.01 | 0.005 | 0.0393 | 0.002 | 0.0003 | 0.05 | 0.0003 | 0.01 | 1243 | 0.5 | 2 | 1023 | 1 | 3 | 0 | 2 | 1 | 0.0003
92380 | 216 | 723 | 0.12 | 0.21 | 0.66 | 0.028 | 0.003 | 11.8 | 0.13 | 0.01 | 0.41 | 0.1 | 0.01 | 0.005 | 0.0393 | 0.002 | 0.0003 | 0.05 | 0.0003 | 0.01 | 1243 | 0.5 | 2 | 1023 | 1 | 3 | 0 | 2 | 1 | 0.0003
131 | 235 | 773 | 0.12 | 0.21 | 0.66 | 0.028 | 0.003 | 11.8 | 0.13 | 0.01 | 0.41 | 0.1 | 0.01 | 0.005 | 0.0393 | 0.002 | 0.0003 | 0.05 | 0.0003 | 0.01 | 1243 | 0.5 | 2 | 1023 | 1 | 3 | 0 | 2 | 1 | 0.0003
312 | 216 | 773 | 0.12 | 0.21 | 0.66 | 0.028 | 0.003 | 11.8 | 0.13 | 0.01 | 0.41 | 0.1 | 0.01 | 0.005 | 0.0393 | 0.002 | 0.0003 | 0.05 | 0.0003 | 0.01 | 1243 | 0.5 | 2 | 1023 | 1 | 3 | 0 | 2 | 1 | 0.0003
1229 | 196 | 773 | 0.12 | 0.21 | 0.66 | 0.028 | 0.003 | 11.8 | 0.13 | 0.01 | 0.41 | 0.1 | 0.01 | 0.005 | 0.0393 | 0.002 | 0.0003 | 0.05 | 0.0003 | 0.01 | 1243 | 0.5 | 2 | 1023 | 1 | 3 | 0 | 2 | 1 | 0.0003
3478 | 176 | 773 | 0.12 | 0.21 | 0.66 | 0.028 | 0.003 | 11.8 | 0.13 | 0.01 | 0.41 | 0.1 | 0.01 | 0.005 | 0.0393 | 0.002 | 0.0003 | 0.05 | 0.0003 | 0.01 | 1243 | 0.5 | 2 | 1023 | 1 | 3 | 0 | 2 | 1 | 0.0003
11922 | 157 | 773 | 0.12 | 0.21 | 0.66 | 0.028 | 0.003 | 11.8 | 0.13 | 0.01 | 0.41 | 0.1 | 0.01 | 0.005 | 0.0393 | 0.002 | 0.0003 | 0.05 | 0.0003 | 0.01 | 1243 | 0.5 | 2 | 1023 | 1 | 3 | 0 | 2 | 1 | 0.0003
35036 | 137 | 773 | 0.12 | 0.21 | 0.66 | 0.028 | 0.003 | 11.8 | 0.13 | 0.01 | 0.41 | 0.1 | 0.01 | 0.005 | 0.0393 | 0.002 | 0.0003 | 0.05 | 0.0003 | 0.01 | 1243 | 0.5 | 2 | 1023 | 1 | 3 | 0 | 2 | 1 | 0.0003
141691 | 118 | 773 | 0.12 | 0.21 | 0.66 | 0.028 | 0.003 | 11.8 | 0.13 | 0.01 | 0.41 | 0.1 | 0.01 | 0.005 | 0.0393 | 0.002 | 0.0003 | 0.05 | 0.0003 | 0.01 | 1243 | 0.5 | 2 | 1023 | 1 | 3 | 0 | 2 | 1 | 0.0003
169 | 157 | 823 | 0.12 | 0.21 | 0.66 | 0.028 | 0.003 | 11.8 | 0.13 | 0.01 | 0.41 | 0.1 | 0.01 | 0.005 | 0.0393 | 0.002 | 0.0003 | 0.05 | 0.0003 | 0.01 | 1243 | 0.5 | 2 | 1023 | 1 | 3 | 0 | 2 | 1 | 0.0003
551 | 137 | 823 | 0.12 | 0.21 | 0.66 | 0.028 | 0.003 | 11.8 | 0.13 | 0.01 | 0.41 | 0.1 | 0.01 | 0.005 | 0.0393 | 0.002 | 0.0003 | 0.05 | 0.0003 | 0.01 | 1243 | 0.5 | 2 | 1023 | 1 | 3 | 0 | 2 | 1 | 0.0003
2070 | 118 | 823 | 0.12 | 0.21 | 0.66 | 0.028 | 0.003 | 11.8 | 0.13 | 0.01 | 0.41 | 0.1 | 0.01 | 0.005 | 0.0393 | 0.002 | 0.0003 | 0.05 | 0.0003 | 0.01 | 1243 | 0.5 | 2 | 1023 | 1 | 3 | 0 | 2 | 1 | 0.0003
8613 | 98 | 823 | 0.12 | 0.21 | 0.66 | 0.028 | 0.003 | 11.8 | 0.13 | 0.01 | 0.41 | 0.1 | 0.01 | 0.005 | 0.0393 | 0.002 | 0.0003 | 0.05 | 0.0003 | 0.01 | 1243 | 0.5 | 2 | 1023 | 1 | 3 | 0 | 2 | 1 | 0.0003
20108 | 88 | 823 | 0.12 | 0.21 | 0.66 | 0.028 | 0.003 | 11.8 | 0.13 | 0.01 | 0.41 | 0.1 | 0.01 | 0.005 | 0.0393 | 0.002 | 0.0003 | 0.05 | 0.0003 | 0.01 | 1243 | 0.5 | 2 | 1023 | 1 | 3 | 0 | 2 | 1 | 0.0003
31310 | 78 | 823 | 0.12 | 0.21 | 0.66 | 0.028 | 0.003 | 11.8 | 0.13 | 0.01 | 0.41 | 0.1 | 0.01 | 0.005 | 0.0393 | 0.002 | 0.0003 | 0.05 | 0.0003 | 0.01 | 1243 | 0.5 | 2 | 1023 | 1 | 3 | 0 | 2 | 1 | 0.0003
167723 | 61 | 823 | 0.12 | 0.21 | 0.66 | 0.028 | 0.003 | 11.8 | 0.13 | 0.01 | 0.41 | 0.1 | 0.01 | 0.005 | 0.0393 | 0.002 | 0.0003 | 0.05 | 0.0003 | 0.01 | 1243 | 0.5 | 2 | 1023 | 1 | 3 | 0 | 2 | 1 | 0.0003
208 | 98 | 873 | 0.12 | 0.21 | 0.66 | 0.028 | 0.003 | 11.8 | 0.13 | 0.01 | 0.41 | 0.1 | 0.01 | 0.005 | 0.0393 | 0.002 | 0.0003 | 0.05 | 0.0003 | 0.01 | 1243 | 0.5 | 2 | 1023 | 1 | 3 | 0 | 2 | 1 | 0.0003
829 | 78 | 873 | 0.12 | 0.21 | 0.66 | 0.028 | 0.003 | 11.8 | 0.13 | 0.01 | 0.41 | 0.1 | 0.01 | 0.005 | 0.0393 | 0.002 | 0.0003 | 0.05 | 0.0003 | 0.01 | 1243 | 0.5 | 2 | 1023 | 1 | 3 | 0 | 2 | 1 | 0.0003
3569 | 61 | 873 | 0.12 | 0.21 | 0.66 | 0.028 | 0.003 | 11.8 | 0.13 | 0.01 | 0.41 | 0.1 | 0.01 | 0.005 | 0.0393 | 0.002 | 0.0003 | 0.05 | 0.0003 | 0.01 | 1243 | 0.5 | 2 | 1023 | 1 | 3 | 0 | 2 | 1 | 0.0003
14204 | 47 | 873 | 0.12 | 0.21 | 0.66 | 0.028 | 0.003 | 11.8 | 0.13 | 0.01 | 0.41 | 0.1 | 0.01 | 0.005 | 0.0393 | 0.002 | 0.0003 | 0.05 | 0.0003 | 0.01 | 1243 | 0.5 | 2 | 1023 | 1 | 3 | 0 | 2 | 1 | 0.0003
1383 | 333 | 723 | 0.12 | 0.5 | 0.61 | 0.016 | 0.014 | 11.64 | 0.18 | 0.01 | 0.43 | 0.08 | 0.01 | 0.005 | 0.0264 | 0.044 | 0.0003 | 0.05 | 0.0003 | 0.01 | 1253 | 0.5 | 2 | 923 | 2 | 1 | 903 | 2 | 1 | 0.0003
8030 | 294 | 723 | 0.12 | 0.5 | 0.61 | 0.016 | 0.014 | 11.64 | 0.18 | 0.01 | 0.43 | 0.08 | 0.01 | 0.005 | 0.0264 | 0.044 | 0.0003 | 0.05 | 0.0003 | 0.01 | 1253 | 0.5 | 2 | 923 | 2 | 1 | 903 | 2 | 1 | 0.0003
22824 | 265 | 723 | 0.12 | 0.5 | 0.61 | 0.016 | 0.014 | 11.64 | 0.18 | 0.01 | 0.43 | 0.08 | 0.01 | 0.005 | 0.0264 | 0.044 | 0.0003 | 0.05 | 0.0003 | 0.01 | 1253 | 0.5 | 2 | 923 | 2 | 1 | 903 | 2 | 1 | 0.0003
46800 | 235 | 723 | 0.12 | 0.5 | 0.61 | 0.016 | 0.014 | 11.64 | 0.18 | 0.01 | 0.43 | 0.08 | 0.01 | 0.005 | 0.0264 | 0.044 | 0.0003 | 0.05 | 0.0003 | 0.01 | 1253 | 0.5 | 2 | 923 | 2 | 1 | 903 | 2 | 1 | 0.0003
77238 | 216 | 723 | 0.12 | 0.5 | 0.61 | 0.016 | 0.014 | 11.64 | 0.18 | 0.01 | 0.43 | 0.08 | 0.01 | 0.005 | 0.0264 | 0.044 | 0.0003 | 0.05 | 0.0003 | 0.01 | 1253 | 0.5 | 2 | 923 | 2 | 1 | 903 | 2 | 1 | 0.0003
337 | 265 | 773 | 0.12 | 0.5 | 0.61 | 0.016 | 0.014 | 11.64 | 0.18 | 0.01 | 0.43 | 0.08 | 0.01 | 0.005 | 0.0264 | 0.044 | 0.0003 | 0.05 | 0.0003 | 0.01 | 1253 | 0.5 | 2 | 923 | 2 | 1 | 903 | 2 | 1 | 0.0003
1627 | 235 | 773 | 0.12 | 0.5 | 0.61 | 0.016 | 0.014 | 11.64 | 0.18 | 0.01 | 0.43 | 0.08 | 0.01 | 0.005 | 0.0264 | 0.044 | 0.0003 | 0.05 | 0.0003 | 0.01 | 1253 | 0.5 | 2 | 923 | 2 | 1 | 903 | 2 | 1 | 0.0003
3513 | 216 | 773 | 0.12 | 0.5 | 0.61 | 0.016 | 0.014 | 11.64 | 0.18 | 0.01 | 0.43 | 0.08 | 0.01 | 0.005 | 0.0264 | 0.044 | 0.0003 | 0.05 | 0.0003 | 0.01 | 1253 | 0.5 | 2 | 923 | 2 | 1 | 903 | 2 | 1 | 0.0003
7835 | 196 | 773 | 0.12 | 0.5 | 0.61 | 0.016 | 0.014 | 11.64 | 0.18 | 0.01 | 0.43 | 0.08 | 0.01 | 0.005 | 0.0264 | 0.044 | 0.0003 | 0.05 | 0.0003 | 0.01 | 1253 | 0.5 | 2 | 923 | 2 | 1 | 903 | 2 | 1 | 0.0003
16160 | 176 | 773 | 0.12 | 0.5 | 0.61 | 0.016 | 0.014 | 11.64 | 0.18 | 0.01 | 0.43 | 0.08 | 0.01 | 0.005 | 0.0264 | 0.044 | 0.0003 | 0.05 | 0.0003 | 0.01 | 1253 | 0.5 | 2 | 923 | 2 | 1 | 903 | 2 | 1 | 0.0003
25871 | 157 | 773 | 0.12 | 0.5 | 0.61 | 0.016 | 0.014 | 11.64 | 0.18 | 0.01 | 0.43 | 0.08 | 0.01 | 0.005 | 0.0264 | 0.044 | 0.0003 | 0.05 | 0.0003 | 0.01 | 1253 | 0.5 | 2 | 923 | 2 | 1 | 903 | 2 | 1 | 0.0003
36220 | 137 | 773 | 0.12 | 0.5 | 0.61 | 0.016 | 0.014 | 11.64 | 0.18 | 0.01 | 0.43 | 0.08 | 0.01 | 0.005 | 0.0264 | 0.044 | 0.0003 | 0.05 | 0.0003 | 0.01 | 1253 | 0.5 | 2 | 923 | 2 | 1 | 903 | 2 | 1 | 0.0003
70163 | 118 | 773 | 0.12 | 0.5 | 0.61 | 0.016 | 0.014 | 11.64 | 0.18 | 0.01 | 0.43 | 0.08 | 0.01 | 0.005 | 0.0264 | 0.044 | 0.0003 | 0.05 | 0.0003 | 0.01 | 1253 | 0.5 | 2 | 923 | 2 | 1 | 903 | 2 | 1 | 0.0003
475 | 176 | 823 | 0.12 | 0.5 | 0.61 | 0.016 | 0.014 | 11.64 | 0.18 | 0.01 | 0.43 | 0.08 | 0.01 | 0.005 | 0.0264 | 0.044 | 0.0003 | 0.05 | 0.0003 | 0.01 | 1253 | 0.5 | 2 | 923 | 2 | 1 | 903 | 2 | 1 | 0.0003
1012 | 157 | 823 | 0.12 | 0.5 | 0.61 | 0.016 | 0.014 | 11.64 | 0.18 | 0.01 | 0.43 | 0.08 | 0.01 | 0.005 | 0.0264 | 0.044 | 0.0003 | 0.05 | 0.0003 | 0.01 | 1253 | 0.5 | 2 | 923 | 2 | 1 | 903 | 2 | 1 | 0.0003
2604 | 137 | 823 | 0.12 | 0.5 | 0.61 | 0.016 | 0.014 | 11.64 | 0.18 | 0.01 | 0.43 | 0.08 | 0.01 | 0.005 | 0.0264 | 0.044 | 0.0003 | 0.05 | 0.0003 | 0.01 | 1253 | 0.5 | 2 | 923 | 2 | 1 | 903 | 2 | 1 | 0.0003
6239 | 118 | 823 | 0.12 | 0.5 | 0.61 | 0.016 | 0.014 | 11.64 | 0.18 | 0.01 | 0.43 | 0.08 | 0.01 | 0.005 | 0.0264 | 0.044 | 0.0003 | 0.05 | 0.0003 | 0.01 | 1253 | 0.5 | 2 | 923 | 2 | 1 | 903 | 2 | 1 | 0.0003
6939 | 118 | 823 | 0.12 | 0.5 | 0.61 | 0.016 | 0.014 | 11.64 | 0.18 | 0.01 | 0.43 | 0.08 | 0.01 | 0.005 | 0.0264 | 0.044 | 0.0003 | 0.05 | 0.0003 | 0.01 | 1253 | 0.5 | 2 | 923 | 2 | 1 | 903 | 2 | 1 | 0.0003
11798 | 98 | 823 | 0.12 | 0.5 | 0.61 | 0.016 | 0.014 | 11.64 | 0.18 | 0.01 | 0.43 | 0.08 | 0.01 | 0.005 | 0.0264 | 0.044 | 0.0003 | 0.05 | 0.0003 | 0.01 | 1253 | 0.5 | 2 | 923 | 2 | 1 | 903 | 2 | 1 | 0.0003
15891 | 88 | 823 | 0.12 | 0.5 | 0.61 | 0.016 | 0.014 | 11.64 | 0.18 | 0.01 | 0.43 | 0.08 | 0.01 | 0.005 | 0.0264 | 0.044 | 0.0003 | 0.05 | 0.0003 | 0.01 | 1253 | 0.5 | 2 | 923 | 2 | 1 | 903 | 2 | 1 | 0.0003
21484 | 78 | 823 | 0.12 | 0.5 | 0.61 | 0.016 | 0.014 | 11.64 | 0.18 | 0.01 | 0.43 | 0.08 | 0.01 | 0.005 | 0.0264 | 0.044 | 0.0003 | 0.05 | 0.0003 | 0.01 | 1253 | 0.5 | 2 | 923 | 2 | 1 | 903 | 2 | 1 | 0.0003
57197 | 61 | 823 | 0.12 | 0.5 | 0.61 | 0.016 | 0.014 | 11.64 | 0.18 | 0.01 | 0.43 | 0.08 | 0.01 | 0.005 | 0.0264 | 0.044 | 0.0003 | 0.05 | 0.0003 | 0.01 | 1253 | 0.5 | 2 | 923 | 2 | 1 | 903 | 2 | 1 | 0.0003
121369 | 47 | 823 | 0.12 | 0.5 | 0.61 | 0.016 | 0.014 | 11.64 | 0.18 | 0.01 | 0.43 | 0.08 | 0.01 | 0.005 | 0.0264 | 0.044 | 0.0003 | 0.05 | 0.0003 | 0.01 | 1253 | 0.5 | 2 | 923 | 2 | 1 | 903 | 2 | 1 | 0.0003
171 | 118 | 873 | 0.12 | 0.5 | 0.61 | 0.016 | 0.014 | 11.64 | 0.18 | 0.01 | 0.43 | 0.08 | 0.01 | 0.005 | 0.0264 | 0.044 | 0.0003 | 0.05 | 0.0003 | 0.01 | 1253 | 0.5 | 2 | 923 | 2 | 1 | 903 | 2 | 1 | 0.0003
422 | 98 | 873 | 0.12 | 0.5 | 0.61 | 0.016 | 0.014 | 11.64 | 0.18 | 0.01 | 0.43 | 0.08 | 0.01 | 0.005 | 0.0264 | 0.044 | 0.0003 | 0.05 | 0.0003 | 0.01 | 1253 | 0.5 | 2 | 923 | 2 | 1 | 903 | 2 | 1 | 0.0003
1173 | 78 | 873 | 0.12 | 0.5 | 0.61 | 0.016 | 0.014 | 11.64 | 0.18 | 0.01 | 0.43 | 0.08 | 0.01 | 0.005 | 0.0264 | 0.044 | 0.0003 | 0.05 | 0.0003 | 0.01 | 1253 | 0.5 | 2 | 923 | 2 | 1 | 903 | 2 | 1 | 0.0003
2460 | 61 | 873 | 0.12 | 0.5 | 0.61 | 0.016 | 0.014 | 11.64 | 0.18 | 0.01 | 0.43 | 0.08 | 0.01 | 0.005 | 0.0264 | 0.044 | 0.0003 | 0.05 | 0.0003 | 0.01 | 1253 | 0.5 | 2 | 923 | 2 | 1 | 903 | 2 | 1 | 0.0003
4183 | 47 | 873 | 0.12 | 0.5 | 0.61 | 0.016 | 0.014 | 11.64 | 0.18 | 0.01 | 0.43 | 0.08 | 0.01 | 0.005 | 0.0264 | 0.044 | 0.0003 | 0.05 | 0.0003 | 0.01 | 1253 | 0.5 | 2 | 923 | 2 | 1 | 903 | 2 | 1 | 0.0003
6316 | 41 | 873 | 0.12 | 0.5 | 0.61 | 0.016 | 0.014 | 11.64 | 0.18 | 0.01 | 0.43 | 0.08 | 0.01 | 0.005 | 0.0264 | 0.044 | 0.0003 | 0.05 | 0.0003 | 0.01 | 1253 | 0.5 | 2 | 923 | 2 | 1 | 903 | 2 | 1 | 0.0003
192 | 373 | 723 | 0.13 | 0.36 | 0.65 | 0.015 | 0.011 | 11.69 | 0.19 | 0.01 | 0.38 | 0.03 | 0.01 | 0.005 | 0.027 | 0.016 | 0.0003 | 0.05 | 0.0003 | 0.01 | 1253 | 0.5 | 2 | 913 | 2 | 1 | 903 | 2 | 1 | 0.0003
1301 | 333 | 723 | 0.13 | 0.36 | 0.65 | 0.015 | 0.011 | 11.69 | 0.19 | 0.01 | 0.38 | 0.03 | 0.01 | 0.005 | 0.027 | 0.016 | 0.0003 | 0.05 | 0.0003 | 0.01 | 1253 | 0.5 | 2 | 913 | 2 | 1 | 903 | 2 | 1 | 0.0003
66867 | 265 | 723 | 0.13 | 0.36 | 0.65 | 0.015 | 0.011 | 11.69 | 0.19 | 0.01 | 0.38 | 0.03 | 0.01 | 0.005 | 0.027 | 0.016 | 0.0003 | 0.05 | 0.0003 | 0.01 | 1253 | 0.5 | 2 | 913 | 2 | 1 | 903 | 2 | 1 | 0.0003
192607 | 235 | 723 | 0.13 | 0.36 | 0.65 | 0.015 | 0.011 | 11.69 | 0.19 | 0.01 | 0.38 | 0.03 | 0.01 | 0.005 | 0.027 | 0.016 | 0.0003 | 0.05 | 0.0003 | 0.01 | 1253 | 0.5 | 2 | 913 | 2 | 1 | 903 | 2 | 1 | 0.0003
488 | 265 | 773 | 0.13 | 0.36 | 0.65 | 0.015 | 0.011 | 11.69 | 0.19 | 0.01 | 0.38 | 0.03 | 0.01 | 0.005 | 0.027 | 0.016 | 0.0003 | 0.05 | 0.0003 | 0.01 | 1253 | 0.5 | 2 | 913 | 2 | 1 | 903 | 2 | 1 | 0.0003
2168 | 235 | 773 | 0.13 | 0.36 | 0.65 | 0.015 | 0.011 | 11.69 | 0.19 | 0.01 | 0.38 | 0.03 | 0.01 | 0.005 | 0.027 | 0.016 | 0.0003 | 0.05 | 0.0003 | 0.01 | 1253 | 0.5 | 2 | 913 | 2 | 1 | 903 | 2 | 1 | 0.0003
5922 | 216 | 773 | 0.13 | 0.36 | 0.65 | 0.015 | 0.011 | 11.69 | 0.19 | 0.01 | 0.38 | 0.03 | 0.01 | 0.005 | 0.027 | 0.016 | 0.0003 | 0.05 | 0.0003 | 0.01 | 1253 | 0.5 | 2 | 913 | 2 | 1 | 903 | 2 | 1 | 0.0003
48837 | 176 | 773 | 0.13 | 0.36 | 0.65 | 0.015 | 0.011 | 11.69 | 0.19 | 0.01 | 0.38 | 0.03 | 0.01 | 0.005 | 0.027 | 0.016 | 0.0003 | 0.05 | 0.0003 | 0.01 | 1253 | 0.5 | 2 | 913 | 2 | 1 | 903 | 2 | 1 | 0.0003
684 | 176 | 823 | 0.13 | 0.36 | 0.65 | 0.015 | 0.011 | 11.69 | 0.19 | 0.01 | 0.38 | 0.03 | 0.01 | 0.005 | 0.027 | 0.016 | 0.0003 | 0.05 | 0.0003 | 0.01 | 1253 | 0.5 | 2 | 913 | 2 | 1 | 903 | 2 | 1 | 0.0003
1818 | 157 | 823 | 0.13 | 0.36 | 0.65 | 0.015 | 0.011 | 11.69 | 0.19 | 0.01 | 0.38 | 0.03 | 0.01 | 0.005 | 0.027 | 0.016 | 0.0003 | 0.05 | 0.0003 | 0.01 | 1253 | 0.5 | 2 | 913 | 2 | 1 | 903 | 2 | 1 | 0.0003
4868 | 137 | 823 | 0.13 | 0.36 | 0.65 | 0.015 | 0.011 | 11.69 | 0.19 | 0.01 | 0.38 | 0.03 | 0.01 | 0.005 | 0.027 | 0.016 | 0.0003 | 0.05 | 0.0003 | 0.01 | 1253 | 0.5 | 2 | 913 | 2 | 1 | 903 | 2 | 1 | 0.0003
13758 | 118 | 823 | 0.13 | 0.36 | 0.65 | 0.015 | 0.011 | 11.69 | 0.19 | 0.01 | 0.38 | 0.03 | 0.01 | 0.005 | 0.027 | 0.016 | 0.0003 | 0.05 | 0.0003 | 0.01 | 1253 | 0.5 | 2 | 913 | 2 | 1 | 903 | 2 | 1 | 0.0003
39708 | 98 | 823 | 0.13 | 0.36 | 0.65 | 0.015 | 0.011 | 11.69 | 0.19 | 0.01 | 0.38 | 0.03 | 0.01 | 0.005 | 0.027 | 0.016 | 0.0003 | 0.05 | 0.0003 | 0.01 | 1253 | 0.5 | 2 | 913 | 2 | 1 | 903 | 2 | 1 | 0.0003
68809 | 88 | 823 | 0.13 | 0.36 | 0.65 | 0.015 | 0.011 | 11.69 | 0.19 | 0.01 | 0.38 | 0.03 | 0.01 | 0.005 | 0.027 | 0.016 | 0.0003 | 0.05 | 0.0003 | 0.01 | 1253 | 0.5 | 2 | 913 | 2 | 1 | 903 | 2 | 1 | 0.0003
116766 | 78 | 823 | 0.13 | 0.36 | 0.65 | 0.015 | 0.011 | 11.69 | 0.19 | 0.01 | 0.38 | 0.03 | 0.01 | 0.005 | 0.027 | 0.016 | 0.0003 | 0.05 | 0.0003 | 0.01 | 1253 | 0.5 | 2 | 913 | 2 | 1 | 903 | 2 | 1 | 0.0003
398 | 118 | 873 | 0.13 | 0.36 | 0.65 | 0.015 | 0.011 | 11.69 | 0.19 | 0.01 | 0.38 | 0.03 | 0.01 | 0.005 | 0.027 | 0.016 | 0.0003 | 0.05 | 0.0003 | 0.01 | 1253 | 0.5 | 2 | 913 | 2 | 1 | 903 | 2 | 1 | 0.0003
1150 | 98 | 873 | 0.13 | 0.36 | 0.65 | 0.015 | 0.011 | 11.69 | 0.19 | 0.01 | 0.38 | 0.03 | 0.01 | 0.005 | 0.027 | 0.016 | 0.0003 | 0.05 | 0.0003 | 0.01 | 1253 | 0.5 | 2 | 913 | 2 | 1 | 903 | 2 | 1 | 0.0003
3894 | 78 | 873 | 0.13 | 0.36 | 0.65 | 0.015 | 0.011 | 11.69 | 0.19 | 0.01 | 0.38 | 0.03 | 0.01 | 0.005 | 0.027 | 0.016 | 0.0003 | 0.05 | 0.0003 | 0.01 | 1253 | 0.5 | 2 | 913 | 2 | 1 | 903 | 2 | 1 | 0.0003
14062 | 61 | 873 | 0.13 | 0.36 | 0.65 | 0.015 | 0.011 | 11.69 | 0.19 | 0.01 | 0.38 | 0.03 | 0.01 | 0.005 | 0.027 | 0.016 | 0.0003 | 0.05 | 0.0003 | 0.01 | 1253 | 0.5 | 2 | 913 | 2 | 1 | 903 | 2 | 1 | 0.0003
286 | 373 | 723 | 0.14 | 0.28 | 0.59 | 0.018 | 0.017 | 11.92 | 0.21 | 0.01 | 0.45 | 0.04 | 0.01 | 0.005 | 0.0303 | 0.007 | 0.0003 | 0.05 | 0.0003 | 0.01 | 1253 | 0.5 | 2 | 903 | 2 | 1 | 883 | 2 | 1 | 0.0003
1172 | 333 | 723 | 0.14 | 0.28 | 0.59 | 0.018 | 0.017 | 11.92 | 0.21 | 0.01 | 0.45 | 0.04 | 0.01 | 0.005 | 0.0303 | 0.007 | 0.0003 | 0.05 | 0.0003 | 0.01 | 1253 | 0.5 | 2 | 903 | 2 | 1 | 883 | 2 | 1 | 0.0003
47345 | 265 | 723 | 0.14 | 0.28 | 0.59 | 0.018 | 0.017 | 11.92 | 0.21 | 0.01 | 0.45 | 0.04 | 0.01 | 0.005 | 0.0303 | 0.007 | 0.0003 | 0.05 | 0.0003 | 0.01 | 1253 | 0.5 | 2 | 903 | 2 | 1 | 883 | 2 | 1 | 0.0003
152931 | 235 | 723 | 0.14 | 0.28 | 0.59 | 0.018 | 0.017 | 11.92 | 0.21 | 0.01 | 0.45 | 0.04 | 0.01 | 0.005 | 0.0303 | 0.007 | 0.0003 | 0.05 | 0.0003 | 0.01 | 1253 | 0.5 | 2 | 903 | 2 | 1 | 883 | 2 | 1 | 0.0003
254 | 265 | 778 | 0.14 | 0.28 | 0.59 | 0.018 | 0.017 | 11.92 | 0.21 | 0.01 | 0.45 | 0.04 | 0.01 | 0.005 | 0.0303 | 0.007 | 0.0003 | 0.05 | 0.0003 | 0.01 | 1253 | 0.5 | 2 | 903 | 2 | 1 | 883 | 2 | 1 | 0.0003
1059 | 235 | 778 | 0.14 | 0.28 | 0.59 | 0.018 | 0.017 | 11.92 | 0.21 | 0.01 | 0.45 | 0.04 | 0.01 | 0.005 | 0.0303 | 0.007 | 0.0003 | 0.05 | 0.0003 | 0.01 | 1253 | 0.5 | 2 | 903 | 2 | 1 | 883 | 2 | 1 | 0.0003
2839 | 216 | 778 | 0.14 | 0.28 | 0.59 | 0.018 | 0.017 | 11.92 | 0.21 | 0.01 | 0.45 | 0.04 | 0.01 | 0.005 | 0.0303 | 0.007 | 0.0003 | 0.05 | 0.0003 | 0.01 | 1253 | 0.5 | 2 | 903 | 2 | 1 | 883 | 2 | 1 | 0.0003
7564 | 196 | 778 | 0.14 | 0.28 | 0.59 | 0.018 | 0.017 | 11.92 | 0.21 | 0.01 | 0.45 | 0.04 | 0.01 | 0.005 | 0.0303 | 0.007 | 0.0003 | 0.05 | 0.0003 | 0.01 | 1253 | 0.5 | 2 | 903 | 2 | 1 | 883 | 2 | 1 | 0.0003
20418 | 176 | 778 | 0.14 | 0.28 | 0.59 | 0.018 | 0.017 | 11.92 | 0.21 | 0.01 | 0.45 | 0.04 | 0.01 | 0.005 | 0.0303 | 0.007 | 0.0003 | 0.05 | 0.0003 | 0.01 | 1253 | 0.5 | 2 | 903 | 2 | 1 | 883 | 2 | 1 | 0.0003
58380 | 157 | 778 | 0.14 | 0.28 | 0.59 | 0.018 | 0.017 | 11.92 | 0.21 | 0.01 | 0.45 | 0.04 | 0.01 | 0.005 | 0.0303 | 0.007 | 0.0003 | 0.05 | 0.0003 | 0.01 | 1253 | 0.5 | 2 | 903 | 2 | 1 | 883 | 2 | 1 | 0.0003
319 | 176 | 823 | 0.14 | 0.28 | 0.59 | 0.018 | 0.017 | 11.92 | 0.21 | 0.01 | 0.45 | 0.04 | 0.01 | 0.005 | 0.0303 | 0.007 | 0.0003 | 0.05 | 0.0003 | 0.01 | 1253 | 0.5 | 2 | 903 | 2 | 1 | 883 | 2 | 1 | 0.0003
871 | 157 | 823 | 0.14 | 0.28 | 0.59 | 0.018 | 0.017 | 11.92 | 0.21 | 0.01 | 0.45 | 0.04 | 0.01 | 0.005 | 0.0303 | 0.007 | 0.0003 | 0.05 | 0.0003 | 0.01 | 1253 | 0.5 | 2 | 903 | 2 | 1 | 883 | 2 | 1 | 0.0003
2168 | 137 | 823 | 0.14 | 0.28 | 0.59 | 0.018 | 0.017 | 11.92 | 0.21 | 0.01 | 0.45 | 0.04 | 0.01 | 0.005 | 0.0303 | 0.007 | 0.0003 | 0.05 | 0.0003 | 0.01 | 1253 | 0.5 | 2 | 903 | 2 | 1 | 883 | 2 | 1 | 0.0003
5825 | 118 | 823 | 0.14 | 0.28 | 0.59 | 0.018 | 0.017 | 11.92 | 0.21 | 0.01 | 0.45 | 0.04 | 0.01 | 0.005 | 0.0303 | 0.007 | 0.0003 | 0.05 | 0.0003 | 0.01 | 1253 | 0.5 | 2 | 903 | 2 | 1 | 883 | 2 | 1 | 0.0003
17233 | 98 | 823 | 0.14 | 0.28 | 0.59 | 0.018 | 0.017 | 11.92 | 0.21 | 0.01 | 0.45 | 0.04 | 0.01 | 0.005 | 0.0303 | 0.007 | 0.0003 | 0.05 | 0.0003 | 0.01 | 1253 | 0.5 | 2 | 903 | 2 | 1 | 883 | 2 | 1 | 0.0003
31822 | 88 | 823 | 0.14 | 0.28 | 0.59 | 0.018 | 0.017 | 11.92 | 0.21 | 0.01 | 0.45 | 0.04 | 0.01 | 0.005 | 0.0303 | 0.007 | 0.0003 | 0.05 | 0.0003 | 0.01 | 1253 | 0.5 | 2 | 903 | 2 | 1 | 883 | 2 | 1 | 0.0003
56088 | 78 | 823 | 0.14 | 0.28 | 0.59 | 0.018 | 0.017 | 11.92 | 0.21 | 0.01 | 0.45 | 0.04 | 0.01 | 0.005 | 0.0303 | 0.007 | 0.0003 | 0.05 | 0.0003 | 0.01 | 1253 | 0.5 | 2 | 903 | 2 | 1 | 883 | 2 | 1 | 0.0003
170 | 118 | 873 | 0.14 | 0.28 | 0.59 | 0.018 | 0.017 | 11.92 | 0.21 | 0.01 | 0.45 | 0.04 | 0.01 | 0.005 | 0.0303 | 0.007 | 0.0003 | 0.05 | 0.0003 | 0.01 | 1253 | 0.5 | 2 | 903 | 2 | 1 | 883 | 2 | 1 | 0.0003
464 | 98 | 873 | 0.14 | 0.28 | 0.59 | 0.018 | 0.017 | 11.92 | 0.21 | 0.01 | 0.45 | 0.04 | 0.01 | 0.005 | 0.0303 | 0.007 | 0.0003 | 0.05 | 0.0003 | 0.01 | 1253 | 0.5 | 2 | 903 | 2 | 1 | 883 | 2 | 1 | 0.0003
1680 | 78 | 873 | 0.14 | 0.28 | 0.59 | 0.018 | 0.017 | 11.92 | 0.21 | 0.01 | 0.45 | 0.04 | 0.01 | 0.005 | 0.0303 | 0.007 | 0.0003 | 0.05 | 0.0003 | 0.01 | 1253 | 0.5 | 2 | 903 | 2 | 1 | 883 | 2 | 1 | 0.0003
5653 | 61 | 873 | 0.14 | 0.28 | 0.59 | 0.018 | 0.017 | 11.92 | 0.21 | 0.01 | 0.45 | 0.04 | 0.01 | 0.005 | 0.0303 | 0.007 | 0.0003 | 0.05 | 0.0003 | 0.01 | 1253 | 0.5 | 2 | 903 | 2 | 1 | 883 | 2 | 1 | 0.0003
21227 | 47 | 873 | 0.14 | 0.28 | 0.59 | 0.018 | 0.017 | 11.92 | 0.21 | 0.01 | 0.45 | 0.04 | 0.01 | 0.005 | 0.0303 | 0.007 | 0.0003 | 0.05 | 0.0003 | 0.01 | 1253 | 0.5 | 2 | 903 | 2 | 1 | 883 | 2 | 1 | 0.0003
194 | 470 | 773 | 0.2 | 0.5 | 0.59 | 0.021 | 0.007 | 11 | 1.1 | 1.07 | 0.78 | 0.09 | 0.21 | 0.005 | 0.015 | 0.03 | 0.0003 | 0.04 | 0.0003 | 0.01 | 1303 | 0.67 | 2 | 903 | 3 | 2 | 0 | 2 | 1 | 0.0003
1040 | 431 | 773 | 0.2 | 0.5 | 0.59 | 0.021 | 0.007 | 11 | 1.1 | 1.07 | 0.78 | 0.09 | 0.21 | 0.005 | 0.015 | 0.03 | 0.0003 | 0.04 | 0.0003 | 0.01 | 1303 | 0.67 | 2 | 903 | 3 | 2 | 0 | 2 | 1 | 0.0003
2834 | 412 | 773 | 0.2 | 0.5 | 0.59 | 0.021 | 0.007 | 11 | 1.1 | 1.07 | 0.78 | 0.09 | 0.21 | 0.005 | 0.015 | 0.03 | 0.0003 | 0.04 | 0.0003 | 0.01 | 1303 | 0.67 | 2 | 903 | 3 | 2 | 0 | 2 | 1 | 0.0003
8075 | 372 | 773 | 0.2 | 0.5 | 0.59 | 0.021 | 0.007 | 11 | 1.1 | 1.07 | 0.78 | 0.09 | 0.21 | 0.005 | 0.015 | 0.03 | 0.0003 | 0.04 | 0.0003 | 0.01 | 1303 | 0.67 | 2 | 903 | 3 | 2 | 0 | 2 | 1 | 0.0003
12781 | 333 | 773 | 0.2 | 0.5 | 0.59 | 0.021 | 0.007 | 11 | 1.1 | 1.07 | 0.78 | 0.09 | 0.21 | 0.005 | 0.015 | 0.03 | 0.0003 | 0.04 | 0.0003 | 0.01 | 1303 | 0.67 | 2 | 903 | 3 | 2 | 0 | 2 | 1 | 0.0003
20494 | 294 | 773 | 0.2 | 0.5 | 0.59 | 0.021 | 0.007 | 11 | 1.1 | 1.07 | 0.78 | 0.09 | 0.21 | 0.005 | 0.015 | 0.03 | 0.0003 | 0.04 | 0.0003 | 0.01 | 1303 | 0.67 | 2 | 903 | 3 | 2 | 0 | 2 | 1 | 0.0003
107 | 372 | 823 | 0.2 | 0.5 | 0.59 | 0.021 | 0.007 | 11 | 1.1 | 1.07 | 0.78 | 0.09 | 0.21 | 0.005 | 0.015 | 0.03 | 0.0003 | 0.04 | 0.0003 | 0.01 | 1303 | 0.67 | 2 | 903 | 3 | 2 | 0 | 2 | 1 | 0.0003
929 | 333 | 823 | 0.2 | 0.5 | 0.59 | 0.021 | 0.007 | 11 | 1.1 | 1.07 | 0.78 | 0.09 | 0.21 | 0.005 | 0.015 | 0.03 | 0.0003 | 0.04 | 0.0003 | 0.01 | 1303 | 0.67 | 2 | 903 | 3 | 2 | 0 | 2 | 1 | 0.0003
3630 | 294 | 823 | 0.2 | 0.5 | 0.59 | 0.021 | 0.007 | 11 | 1.1 | 1.07 | 0.78 | 0.09 | 0.21 | 0.005 | 0.015 | 0.03 | 0.0003 | 0.04 | 0.0003 | 0.01 | 1303 | 0.67 | 2 | 903 | 3 | 2 | 0 | 2 | 1 | 0.0003
6966 | 265 | 823 | 0.2 | 0.5 | 0.59 | 0.021 | 0.007 | 11 | 1.1 | 1.07 | 0.78 | 0.09 | 0.21 | 0.005 | 0.015 | 0.03 | 0.0003 | 0.04 | 0.0003 | 0.01 | 1303 | 0.67 | 2 | 903 | 3 | 2 | 0 | 2 | 1 | 0.0003
11405 | 235 | 823 | 0.2 | 0.5 | 0.59 | 0.021 | 0.007 | 11 | 1.1 | 1.07 | 0.78 | 0.09 | 0.21 | 0.005 | 0.015 | 0.03 | 0.0003 | 0.04 | 0.0003 | 0.01 | 1303 | 0.67 | 2 | 903 | 3 | 2 | 0 | 2 | 1 | 0.0003
13205 | 216 | 823 | 0.2 | 0.5 | 0.59 | 0.021 | 0.007 | 11 | 1.1 | 1.07 | 0.78 | 0.09 | 0.21 | 0.005 | 0.015 | 0.03 | 0.0003 | 0.04 | 0.0003 | 0.01 | 1303 | 0.67 | 2 | 903 | 3 | 2 | 0 | 2 | 1 | 0.0003
17237 | 196 | 823 | 0.2 | 0.5 | 0.59 | 0.021 | 0.007 | 11 | 1.1 | 1.07 | 0.78 | 0.09 | 0.21 | 0.005 | 0.015 | 0.03 | 0.0003 | 0.04 | 0.0003 | 0.01 | 1303 | 0.67 | 2 | 903 | 3 | 2 | 0 | 2 | 1 | 0.0003
22062 | 177 | 823 | 0.2 | 0.5 | 0.59 | 0.021 | 0.007 | 11 | 1.1 | 1.07 | 0.78 | 0.09 | 0.21 | 0.005 | 0.015 | 0.03 | 0.0003 | 0.04 | 0.0003 | 0.01 | 1303 | 0.67 | 2 | 903 | 3 | 2 | 0 | 2 | 1 | 0.0003
47 | 294 | 873 | 0.2 | 0.5 | 0.59 | 0.021 | 0.007 | 11 | 1.1 | 1.07 | 0.78 | 0.09 | 0.21 | 0.005 | 0.015 | 0.03 | 0.0003 | 0.04 | 0.0003 | 0.01 | 1303 | 0.67 | 2 | 903 | 3 | 2 | 0 | 2 | 1 | 0.0003
690 | 216 | 873 | 0.2 | 0.5 | 0.59 | 0.021 | 0.007 | 11 | 1.1 | 1.07 | 0.78 | 0.09 | 0.21 | 0.005 | 0.015 | 0.03 | 0.0003 | 0.04 | 0.0003 | 0.01 | 1303 | 0.67 | 2 | 903 | 3 | 2 | 0 | 2 | 1 | 0.0003
2287 | 157 | 873 | 0.2 | 0.5 | 0.59 | 0.021 | 0.007 | 11 | 1.1 | 1.07 | 0.78 | 0.09 | 0.21 | 0.005 | 0.015 | 0.03 | 0.0003 | 0.04 | 0.0003 | 0.01 | 1303 | 0.67 | 2 | 903 | 3 | 2 | 0 | 2 | 1 | 0.0003
38945 | 69 | 873 | 0.2 | 0.5 | 0.59 | 0.021 | 0.007 | 11 | 1.1 | 1.07 | 0.78 | 0.09 | 0.21 | 0.005 | 0.015 | 0.03 | 0.0003 | 0.04 | 0.0003 | 0.01 | 1303 | 0.67 | 2 | 903 | 3 | 2 | 0 | 2 | 1 | 0.0003
86 | 137 | 923 | 0.2 | 0.5 | 0.59 | 0.021 | 0.007 | 11 | 1.1 | 1.07 | 0.78 | 0.09 | 0.21 | 0.005 | 0.015 | 0.03 | 0.0003 | 0.04 | 0.0003 | 0.01 | 1303 | 0.67 | 2 | 903 | 3 | 2 | 0 | 2 | 1 | 0.0003
357 | 98 | 923 | 0.2 | 0.5 | 0.59 | 0.021 | 0.007 | 11 | 1.1 | 1.07 | 0.78 | 0.09 | 0.21 | 0.005 | 0.015 | 0.03 | 0.0003 | 0.04 | 0.0003 | 0.01 | 1303 | 0.67 | 2 | 903 | 3 | 2 | 0 | 2 | 1 | 0.0003
1601 | 68 | 923 | 0.2 | 0.5 | 0.59 | 0.021 | 0.007 | 11 | 1.1 | 1.07 | 0.78 | 0.09 | 0.21 | 0.005 | 0.015 | 0.03 | 0.0003 | 0.04 | 0.0003 | 0.01 | 1303 | 0.67 | 2 | 903 | 3 | 2 | 0 | 2 | 1 | 0.0003
7507 | 47 | 923 | 0.2 | 0.5 | 0.59 | 0.021 | 0.007 | 11 | 1.1 | 1.07 | 0.78 | 0.09 | 0.21 | 0.005 | 0.015 | 0.03 | 0.0003 | 0.04 | 0.0003 | 0.01 | 1303 | 0.67 | 2 | 903 | 3 | 2 | 0 | 2 | 1 | 0.0003
64 | 510 | 773 | 0.23 | 0.37 | 0.55 | 0.023 | 0.008 | 11.3 | 1.2 | 0.96 | 0.64 | 0.11 | 0.22 | 0.005 | 0.019 | 0.039 | 0.0003 | 0.04 | 0.0003 | 0.01 | 1303 | 0.67 | 2 | 903 | 3 | 2 | 0 | 2 | 1 | 0.0003
340 | 470 | 773 | 0.23 | 0.37 | 0.55 | 0.023 | 0.008 | 11.3 | 1.2 | 0.96 | 0.64 | 0.11 | 0.22 | 0.005 | 0.019 | 0.039 | 0.0003 | 0.04 | 0.0003 | 0.01 | 1303 | 0.67 | 2 | 903 | 3 | 2 | 0 | 2 | 1 | 0.0003
1929 | 431 | 773 | 0.23 | 0.37 | 0.55 | 0.023 | 0.008 | 11.3 | 1.2 | 0.96 | 0.64 | 0.11 | 0.22 | 0.005 | 0.019 | 0.039 | 0.0003 | 0.04 | 0.0003 | 0.01 | 1303 | 0.67 | 2 | 903 | 3 | 2 | 0 | 2 | 1 | 0.0003
5606 | 412 | 773 | 0.23 | 0.37 | 0.55 | 0.023 | 0.008 | 11.3 | 1.2 | 0.96 | 0.64 | 0.11 | 0.22 | 0.005 | 0.019 | 0.039 | 0.0003 | 0.04 | 0.0003 | 0.01 | 1303 | 0.67 | 2 | 903 | 3 | 2 | 0 | 2 | 1 | 0.0003
15207 | 372 | 773 | 0.23 | 0.37 | 0.55 | 0.023 | 0.008 | 11.3 | 1.2 | 0.96 | 0.64 | 0.11 | 0.22 | 0.005 | 0.019 | 0.039 | 0.0003 | 0.04 | 0.0003 | 0.01 | 1303 | 0.67 | 2 | 903 | 3 | 2 | 0 | 2 | 1 | 0.0003
29695 | 333 | 773 | 0.23 | 0.37 | 0.55 | 0.023 | 0.008 | 11.3 | 1.2 | 0.96 | 0.64 | 0.11 | 0.22 | 0.005 | 0.019 | 0.039 | 0.0003 | 0.04 | 0.0003 | 0.01 | 1303 | 0.67 | 2 | 903 | 3 | 2 | 0 | 2 | 1 | 0.0003
44300 | 294 | 773 | 0.23 | 0.37 | 0.55 | 0.023 | 0.008 | 11.3 | 1.2 | 0.96 | 0.64 | 0.11 | 0.22 | 0.005 | 0.019 | 0.039 | 0.0003 | 0.04 | 0.0003 | 0.01 | 1303 | 0.67 | 2 | 903 | 3 | 2 | 0 | 2 | 1 | 0.0003
146 | 372 | 823 | 0.23 | 0.37 | 0.55 | 0.023 | 0.008 | 11.3 | 1.2 | 0.96 | 0.64 | 0.11 | 0.22 | 0.005 | 0.019 | 0.039 | 0.0003 | 0.04 | 0.0003 | 0.01 | 1303 | 0.67 | 2 | 903 | 3 | 2 | 0 | 2 | 1 | 0.0003
1018 | 333 | 823 | 0.23 | 0.37 | 0.55 | 0.023 | 0.008 | 11.3 | 1.2 | 0.96 | 0.64 | 0.11 | 0.22 | 0.005 | 0.019 | 0.039 | 0.0003 | 0.04 | 0.0003 | 0.01 | 1303 | 0.67 | 2 | 903 | 3 | 2 | 0 | 2 | 1 | 0.0003
4142 | 294 | 823 | 0.23 | 0.37 | 0.55 | 0.023 | 0.008 | 11.3 | 1.2 | 0.96 | 0.64 | 0.11 | 0.22 | 0.005 | 0.019 | 0.039 | 0.0003 | 0.04 | 0.0003 | 0.01 | 1303 | 0.67 | 2 | 903 | 3 | 2 | 0 | 2 | 1 | 0.0003
7258 | 265 | 823 | 0.23 | 0.37 | 0.55 | 0.023 | 0.008 | 11.3 | 1.2 | 0.96 | 0.64 | 0.11 | 0.22 | 0.005 | 0.019 | 0.039 | 0.0003 | 0.04 | 0.0003 | 0.01 | 1303 | 0.67 | 2 | 903 | 3 | 2 | 0 | 2 | 1 | 0.0003
12043 | 235 | 823 | 0.23 | 0.37 | 0.55 | 0.023 | 0.008 | 11.3 | 1.2 | 0.96 | 0.64 | 0.11 | 0.22 | 0.005 | 0.019 | 0.039 | 0.0003 | 0.04 | 0.0003 | 0.01 | 1303 | 0.67 | 2 | 903 | 3 | 2 | 0 | 2 | 1 | 0.0003
26681 | 196 | 823 | 0.23 | 0.37 | 0.55 | 0.023 | 0.008 | 11.3 | 1.2 | 0.96 | 0.64 | 0.11 | 0.22 | 0.005 | 0.019 | 0.039 | 0.0003 | 0.04 | 0.0003 | 0.01 | 1303 | 0.67 | 2 | 903 | 3 | 2 | 0 | 2 | 1 | 0.0003
38 | 294 | 873 | 0.23 | 0.37 | 0.55 | 0.023 | 0.008 | 11.3 | 1.2 | 0.96 | 0.64 | 0.11 | 0.22 | 0.005 | 0.019 | 0.039 | 0.0003 | 0.04 | 0.0003 | 0.01 | 1303 | 0.67 | 2 | 903 | 3 | 2 | 0 | 2 | 1 | 0.0003
542 | 216 | 873 | 0.23 | 0.37 | 0.55 | 0.023 | 0.008 | 11.3 | 1.2 | 0.96 | 0.64 | 0.11 | 0.22 | 0.005 | 0.019 | 0.039 | 0.0003 | 0.04 | 0.0003 | 0.01 | 1303 | 0.67 | 2 | 903 | 3 | 2 | 0 | 2 | 1 | 0.0003
1914 | 157 | 873 | 0.23 | 0.37 | 0.55 | 0.023 | 0.008 | 11.3 | 1.2 | 0.96 | 0.64 | 0.11 | 0.22 | 0.005 | 0.019 | 0.039 | 0.0003 | 0.04 | 0.0003 | 0.01 | 1303 | 0.67 | 2 | 903 | 3 | 2 | 0 | 2 | 1 | 0.0003
6822 | 98 | 873 | 0.23 | 0.37 | 0.55 | 0.023 | 0.008 | 11.3 | 1.2 | 0.96 | 0.64 | 0.11 | 0.22 | 0.005 | 0.019 | 0.039 | 0.0003 | 0.04 | 0.0003 | 0.01 | 1303 | 0.67 | 2 | 903 | 3 | 2 | 0 | 2 | 1 | 0.0003
17466 | 69 | 873 | 0.23 | 0.37 | 0.55 | 0.023 | 0.008 | 11.3 | 1.2 | 0.96 | 0.64 | 0.11 | 0.22 | 0.005 | 0.019 | 0.039 | 0.0003 | 0.04 | 0.0003 | 0.01 | 1303 | 0.67 | 2 | 903 | 3 | 2 | 0 | 2 | 1 | 0.0003
33552 | 61 | 873 | 0.23 | 0.37 | 0.55 | 0.023 | 0.008 | 11.3 | 1.2 | 0.96 | 0.64 | 0.11 | 0.22 | 0.005 | 0.019 | 0.039 | 0.0003 | 0.04 | 0.0003 | 0.01 | 1303 | 0.67 | 2 | 903 | 3 | 2 | 0 | 2 | 1 | 0.0003
81 | 137 | 923 | 0.23 | 0.37 | 0.55 | 0.023 | 0.008 | 11.3 | 1.2 | 0.96 | 0.64 | 0.11 | 0.22 | 0.005 | 0.019 | 0.039 | 0.0003 | 0.04 | 0.0003 | 0.01 | 1303 | 0.67 | 2 | 903 | 3 | 2 | 0 | 2 | 1 | 0.0003
380 | 98 | 923 | 0.23 | 0.37 | 0.55 | 0.023 | 0.008 | 11.3 | 1.2 | 0.96 | 0.64 | 0.11 | 0.22 | 0.005 | 0.019 | 0.039 | 0.0003 | 0.04 | 0.0003 | 0.01 | 1303 | 0.67 | 2 | 903 | 3 | 2 | 0 | 2 | 1 | 0.0003
1179 | 68 | 923 | 0.23 | 0.37 | 0.55 | 0.023 | 0.008 | 11.3 | 1.2 | 0.96 | 0.64 | 0.11 | 0.22 | 0.005 | 0.019 | 0.039 | 0.0003 | 0.04 | 0.0003 | 0.01 | 1303 | 0.67 | 2 | 903 | 3 | 2 | 0 | 2 | 1 | 0.0003
5617 | 47 | 923 | 0.23 | 0.37 | 0.55 | 0.023 | 0.008 | 11.3 | 1.2 | 0.96 | 0.64 | 0.11 | 0.22 | 0.005 | 0.019 | 0.039 | 0.0003 | 0.04 | 0.0003 | 0.01 | 1303 | 0.67 | 2 | 903 | 3 | 2 | 0 | 2 | 1 | 0.0003
121 | 510 | 773 | 0.23 | 0.3 | 0.59 | 0.028 | 0.008 | 12.1 | 1.22 | 1.09 | 0.67 | 0.12 | 0.24 | 0.005 | 0.021 | 0.02 | 0.0003 | 0.04 | 0.0003 | 0.01 | 1303 | 0.67 | 2 | 903 | 3 | 2 | 0 | 2 | 1 | 0.0003
870 | 470 | 773 | 0.23 | 0.3 | 0.59 | 0.028 | 0.008 | 12.1 | 1.22 | 1.09 | 0.67 | 0.12 | 0.24 | 0.005 | 0.021 | 0.02 | 0.0003 | 0.04 | 0.0003 | 0.01 | 1303 | 0.67 | 2 | 903 | 3 | 2 | 0 | 2 | 1 | 0.0003
5105 | 431 | 773 | 0.23 | 0.3 | 0.59 | 0.028 | 0.008 | 12.1 | 1.22 | 1.09 | 0.67 | 0.12 | 0.24 | 0.005 | 0.021 | 0.02 | 0.0003 | 0.04 | 0.0003 | 0.01 | 1303 | 0.67 | 2 | 903 | 3 | 2 | 0 | 2 | 1 | 0.0003
10679 | 412 | 773 | 0.23 | 0.3 | 0.59 | 0.028 | 0.008 | 12.1 | 1.22 | 1.09 | 0.67 | 0.12 | 0.24 | 0.005 | 0.021 | 0.02 | 0.0003 | 0.04 | 0.0003 | 0.01 | 1303 | 0.67 | 2 | 903 | 3 | 2 | 0 | 2 | 1 | 0.0003
28403 | 372 | 773 | 0.23 | 0.3 | 0.59 | 0.028 | 0.008 | 12.1 | 1.22 | 1.09 | 0.67 | 0.12 | 0.24 | 0.005 | 0.021 | 0.02 | 0.0003 | 0.04 | 0.0003 | 0.01 | 1303 | 0.67 | 2 | 903 | 3 | 2 | 0 | 2 | 1 | 0.0003
45635 | 333 | 773 | 0.23 | 0.3 | 0.59 | 0.028 | 0.008 | 12.1 | 1.22 | 1.09 | 0.67 | 0.12 | 0.24 | 0.005 | 0.021 | 0.02 | 0.0003 | 0.04 | 0.0003 | 0.01 | 1303 | 0.67 | 2 | 903 | 3 | 2 | 0 | 2 | 1 | 0.0003
62733 | 294 | 773 | 0.23 | 0.3 | 0.59 | 0.028 | 0.008 | 12.1 | 1.22 | 1.09 | 0.67 | 0.12 | 0.24 | 0.005 | 0.021 | 0.02 | 0.0003 | 0.04 | 0.0003 | 0.01 | 1303 | 0.67 | 2 | 903 | 3 | 2 | 0 | 2 | 1 | 0.0003
421 | 372 | 823 | 0.23 | 0.3 | 0.59 | 0.028 | 0.008 | 12.1 | 1.22 | 1.09 | 0.67 | 0.12 | 0.24 | 0.005 | 0.021 | 0.02 | 0.0003 | 0.04 | 0.0003 | 0.01 | 1303 | 0.67 | 2 | 903 | 3 | 2 | 0 | 2 | 1 | 0.0003
2109 | 333 | 823 | 0.23 | 0.3 | 0.59 | 0.028 | 0.008 | 12.1 | 1.22 | 1.09 | 0.67 | 0.12 | 0.24 | 0.005 | 0.021 | 0.02 | 0.0003 | 0.04 | 0.0003 | 0.01 | 1303 | 0.67 | 2 | 903 | 3 | 2 | 0 | 2 | 1 | 0.0003
6426 | 294 | 823 | 0.23 | 0.3 | 0.59 | 0.028 | 0.008 | 12.1 | 1.22 | 1.09 | 0.67 | 0.12 | 0.24 | 0.005 | 0.021 | 0.02 | 0.0003 | 0.04 | 0.0003 | 0.01 | 1303 | 0.67 | 2 | 903 | 3 | 2 | 0 | 2 | 1 | 0.0003
11431 | 265 | 823 | 0.23 | 0.3 | 0.59 | 0.028 | 0.008 | 12.1 | 1.22 | 1.09 | 0.67 | 0.12 | 0.24 | 0.005 | 0.021 | 0.02 | 0.0003 | 0.04 | 0.0003 | 0.01 | 1303 | 0.67 | 2 | 903 | 3 | 2 | 0 | 2 | 1 | 0.0003
21534 | 235 | 823 | 0.23 | 0.3 | 0.59 | 0.028 | 0.008 | 12.1 | 1.22 | 1.09 | 0.67 | 0.12 | 0.24 | 0.005 | 0.021 | 0.02 | 0.0003 | 0.04 | 0.0003 | 0.01 | 1303 | 0.67 | 2 | 903 | 3 | 2 | 0 | 2 | 1 | 0.0003
28634 | 216 | 823 | 0.23 | 0.3 | 0.59 | 0.028 | 0.008 | 12.1 | 1.22 | 1.09 | 0.67 | 0.12 | 0.24 | 0.005 | 0.021 | 0.02 | 0.0003 | 0.04 | 0.0003 | 0.01 | 1303 | 0.67 | 2 | 903 | 3 | 2 | 0 | 2 | 1 | 0.0003
87 | 294 | 873 | 0.23 | 0.3 | 0.59 | 0.028 | 0.008 | 12.1 | 1.22 | 1.09 | 0.67 | 0.12 | 0.24 | 0.005 | 0.021 | 0.02 | 0.0003 | 0.04 | 0.0003 | 0.01 | 1303 | 0.67 | 2 | 903 | 3 | 2 | 0 | 2 | 1 | 0.0003
983 | 216 | 873 | 0.23 | 0.3 | 0.59 | 0.028 | 0.008 | 12.1 | 1.22 | 1.09 | 0.67 | 0.12 | 0.24 | 0.005 | 0.021 | 0.02 | 0.0003 | 0.04 | 0.0003 | 0.01 | 1303 | 0.67 | 2 | 903 | 3 | 2 | 0 | 2 | 1 | 0.0003
3191 | 157 | 873 | 0.23 | 0.3 | 0.59 | 0.028 | 0.008 | 12.1 | 1.22 | 1.09 | 0.67 | 0.12 | 0.24 | 0.005 | 0.021 | 0.02 | 0.0003 | 0.04 | 0.0003 | 0.01 | 1303 | 0.67 | 2 | 903 | 3 | 2 | 0 | 2 | 1 | 0.0003
12257 | 98 | 873 | 0.23 | 0.3 | 0.59 | 0.028 | 0.008 | 12.1 | 1.22 | 1.09 | 0.67 | 0.12 | 0.24 | 0.005 | 0.021 | 0.02 | 0.0003 | 0.04 | 0.0003 | 0.01 | 1303 | 0.67 | 2 | 903 | 3 | 2 | 0 | 2 | 1 | 0.0003
46545 | 69 | 873 | 0.23 | 0.3 | 0.59 | 0.028 | 0.008 | 12.1 | 1.22 | 1.09 | 0.67 | 0.12 | 0.24 | 0.005 | 0.021 | 0.02 | 0.0003 | 0.04 | 0.0003 | 0.01 | 1303 | 0.67 | 2 | 903 | 3 | 2 | 0 | 2 | 1 | 0.0003
103 | 137 | 923 | 0.23 | 0.3 | 0.59 | 0.028 | 0.008 | 12.1 | 1.22 | 1.09 | 0.67 | 0.12 | 0.24 | 0.005 | 0.021 | 0.02 | 0.0003 | 0.04 | 0.0003 | 0.01 | 1303 | 0.67 | 2 | 903 | 3 | 2 | 0 | 2 | 1 | 0.0003
514 | 98 | 923 | 0.23 | 0.3 | 0.59 | 0.028 | 0.008 | 12.1 | 1.22 | 1.09 | 0.67 | 0.12 | 0.24 | 0.005 | 0.021 | 0.02 | 0.0003 | 0.04 | 0.0003 | 0.01 | 1303 | 0.67 | 2 | 903 | 3 | 2 | 0 | 2 | 1 | 0.0003
1929 | 68 | 923 | 0.23 | 0.3 | 0.59 | 0.028 | 0.008 | 12.1 | 1.22 | 1.09 | 0.67 | 0.12 | 0.24 | 0.005 | 0.021 | 0.02 | 0.0003 | 0.04 | 0.0003 | 0.01 | 1303 | 0.67 | 2 | 903 | 3 | 2 | 0 | 2 | 1 | 0.0003
6402 | 47 | 923 | 0.23 | 0.3 | 0.59 | 0.028 | 0.008 | 12.1 | 1.22 | 1.09 | 0.67 | 0.12 | 0.24 | 0.005 | 0.021 | 0.02 | 0.0003 | 0.04 | 0.0003 | 0.01 | 1303 | 0.67 | 2 | 903 | 3 | 2 | 0 | 2 | 1 | 0.0003
56 | 510 | 773 | 0.19 | 0.33 | 0.87 | 0.029 | 0.011 | 11.4 | 0.91 | 1.07 | 0.9 | 0.11 | 0.24 | 0.005 | 0.02 | 0.007 | 0.0003 | 0.12 | 0.0003 | 0.01 | 1303 | 1 | 2 | 903 | 2 | 1 | 0 | 2 | 1 | 0.0003
384 | 470 | 773 | 0.19 | 0.33 | 0.87 | 0.029 | 0.011 | 11.4 | 0.91 | 1.07 | 0.9 | 0.11 | 0.24 | 0.005 | 0.02 | 0.007 | 0.0003 | 0.12 | 0.0003 | 0.01 | 1303 | 1 | 2 | 903 | 2 | 1 | 0 | 2 | 1 | 0.0003
2888 | 431 | 773 | 0.19 | 0.33 | 0.87 | 0.029 | 0.011 | 11.4 | 0.91 | 1.07 | 0.9 | 0.11 | 0.24 | 0.005 | 0.02 | 0.007 | 0.0003 | 0.12 | 0.0003 | 0.01 | 1303 | 1 | 2 | 903 | 2 | 1 | 0 | 2 | 1 | 0.0003
6040 | 412 | 773 | 0.19 | 0.33 | 0.87 | 0.029 | 0.011 | 11.4 | 0.91 | 1.07 | 0.9 | 0.11 | 0.24 | 0.005 | 0.02 | 0.007 | 0.0003 | 0.12 | 0.0003 | 0.01 | 1303 | 1 | 2 | 903 | 2 | 1 | 0 | 2 | 1 | 0.0003
18346 | 372 | 773 | 0.19 | 0.33 | 0.87 | 0.029 | 0.011 | 11.4 | 0.91 | 1.07 | 0.9 | 0.11 | 0.24 | 0.005 | 0.02 | 0.007 | 0.0003 | 0.12 | 0.0003 | 0.01 | 1303 | 1 | 2 | 903 | 2 | 1 | 0 | 2 | 1 | 0.0003
29333 | 333 | 773 | 0.19 | 0.33 | 0.87 | 0.029 | 0.011 | 11.4 | 0.91 | 1.07 | 0.9 | 0.11 | 0.24 | 0.005 | 0.02 | 0.007 | 0.0003 | 0.12 | 0.0003 | 0.01 | 1303 | 1 | 2 | 903 | 2 | 1 | 0 | 2 | 1 | 0.0003
42342 | 294 | 773 | 0.19 | 0.33 | 0.87 | 0.029 | 0.011 | 11.4 | 0.91 | 1.07 | 0.9 | 0.11 | 0.24 | 0.005 | 0.02 | 0.007 | 0.0003 | 0.12 | 0.0003 | 0.01 | 1303 | 1 | 2 | 903 | 2 | 1 | 0 | 2 | 1 | 0.0003
216 | 372 | 823 | 0.19 | 0.33 | 0.87 | 0.029 | 0.011 | 11.4 | 0.91 | 1.07 | 0.9 | 0.11 | 0.24 | 0.005 | 0.02 | 0.007 | 0.0003 | 0.12 | 0.0003 | 0.01 | 1303 | 1 | 2 | 903 | 2 | 1 | 0 | 2 | 1 | 0.0003
1786 | 333 | 823 | 0.19 | 0.33 | 0.87 | 0.029 | 0.011 | 11.4 | 0.91 | 1.07 | 0.9 | 0.11 | 0.24 | 0.005 | 0.02 | 0.007 | 0.0003 | 0.12 | 0.0003 | 0.01 | 1303 | 1 | 2 | 903 | 2 | 1 | 0 | 2 | 1 | 0.0003
6137 | 294 | 823 | 0.19 | 0.33 | 0.87 | 0.029 | 0.011 | 11.4 | 0.91 | 1.07 | 0.9 | 0.11 | 0.24 | 0.005 | 0.02 | 0.007 | 0.0003 | 0.12 | 0.0003 | 0.01 | 1303 | 1 | 2 | 903 | 2 | 1 | 0 | 2 | 1 | 0.0003
11718 | 265 | 823 | 0.19 | 0.33 | 0.87 | 0.029 | 0.011 | 11.4 | 0.91 | 1.07 | 0.9 | 0.11 | 0.24 | 0.005 | 0.02 | 0.007 | 0.0003 | 0.12 | 0.0003 | 0.01 | 1303 | 1 | 2 | 903 | 2 | 1 | 0 | 2 | 1 | 0.0003
19821 | 235 | 823 | 0.19 | 0.33 | 0.87 | 0.029 | 0.011 | 11.4 | 0.91 | 1.07 | 0.9 | 0.11 | 0.24 | 0.005 | 0.02 | 0.007 | 0.0003 | 0.12 | 0.0003 | 0.01 | 1303 | 1 | 2 | 903 | 2 | 1 | 0 | 2 | 1 | 0.0003
28827 | 216 | 823 | 0.19 | 0.33 | 0.87 | 0.029 | 0.011 | 11.4 | 0.91 | 1.07 | 0.9 | 0.11 | 0.24 | 0.005 | 0.02 | 0.007 | 0.0003 | 0.12 | 0.0003 | 0.01 | 1303 | 1 | 2 | 903 | 2 | 1 | 0 | 2 | 1 | 0.0003
43229 | 196 | 823 | 0.19 | 0.33 | 0.87 | 0.029 | 0.011 | 11.4 | 0.91 | 1.07 | 0.9 | 0.11 | 0.24 | 0.005 | 0.02 | 0.007 | 0.0003 | 0.12 | 0.0003 | 0.01 | 1303 | 1 | 2 | 903 | 2 | 1 | 0 | 2 | 1 | 0.0003
51 | 294 | 873 | 0.19 | 0.33 | 0.87 | 0.029 | 0.011 | 11.4 | 0.91 | 1.07 | 0.9 | 0.11 | 0.24 | 0.005 | 0.02 | 0.007 | 0.0003 | 0.12 | 0.0003 | 0.01 | 1303 | 1 | 2 | 903 | 2 | 1 | 0 | 2 | 1 | 0.0003
656 | 216 | 873 | 0.19 | 0.33 | 0.87 | 0.029 | 0.011 | 11.4 | 0.91 | 1.07 | 0.9 | 0.11 | 0.24 | 0.005 | 0.02 | 0.007 | 0.0003 | 0.12 | 0.0003 | 0.01 | 1303 | 1 | 2 | 903 | 2 | 1 | 0 | 2 | 1 | 0.0003
2640 | 157 | 873 | 0.19 | 0.33 | 0.87 | 0.029 | 0.011 | 11.4 | 0.91 | 1.07 | 0.9 | 0.11 | 0.24 | 0.005 | 0.02 | 0.007 | 0.0003 | 0.12 | 0.0003 | 0.01 | 1303 | 1 | 2 | 903 | 2 | 1 | 0 | 2 | 1 | 0.0003
18408 | 98 | 873 | 0.19 | 0.33 | 0.87 | 0.029 | 0.011 | 11.4 | 0.91 | 1.07 | 0.9 | 0.11 | 0.24 | 0.005 | 0.02 | 0.007 | 0.0003 | 0.12 | 0.0003 | 0.01 | 1303 | 1 | 2 | 903 | 2 | 1 | 0 | 2 | 1 | 0.0003
54109 | 78 | 873 | 0.19 | 0.33 | 0.87 | 0.029 | 0.011 | 11.4 | 0.91 | 1.07 | 0.9 | 0.11 | 0.24 | 0.005 | 0.02 | 0.007 | 0.0003 | 0.12 | 0.0003 | 0.01 | 1303 | 1 | 2 | 903 | 2 | 1 | 0 | 2 | 1 | 0.0003
94 | 137 | 923 | 0.19 | 0.33 | 0.87 | 0.029 | 0.011 | 11.4 | 0.91 | 1.07 | 0.9 | 0.11 | 0.24 | 0.005 | 0.02 | 0.007 | 0.0003 | 0.12 | 0.0003 | 0.01 | 1303 | 1 | 2 | 903 | 2 | 1 | 0 | 2 | 1 | 0.0003
581 | 98 | 923 | 0.19 | 0.33 | 0.87 | 0.029 | 0.011 | 11.4 | 0.91 | 1.07 | 0.9 | 0.11 | 0.24 | 0.005 | 0.02 | 0.007 | 0.0003 | 0.12 | 0.0003 | 0.01 | 1303 | 1 | 2 | 903 | 2 | 1 | 0 | 2 | 1 | 0.0003
2867 | 68 | 923 | 0.19 | 0.33 | 0.87 | 0.029 | 0.011 | 11.4 | 0.91 | 1.07 | 0.9 | 0.11 | 0.24 | 0.005 | 0.02 | 0.007 | 0.0003 | 0.12 | 0.0003 | 0.01 | 1303 | 1 | 2 | 903 | 2 | 1 | 0 | 2 | 1 | 0.0003
16783 | 47 | 923 | 0.19 | 0.33 | 0.87 | 0.029 | 0.011 | 11.4 | 0.91 | 1.07 | 0.9 | 0.11 | 0.24 | 0.005 | 0.02 | 0.007 | 0.0003 | 0.12 | 0.0003 | 0.01 | 1303 | 1 | 2 | 903 | 2 | 1 | 0 | 2 | 1 | 0.0003
67 | 510 | 773 | 0.21 | 0.53 | 0.8 | 0.029 | 0.009 | 12.3 | 0.94 | 1.1 | 0.68 | 0.14 | 0.23 | 0.005 | 0.02 | 0.04 | 0.0003 | 0.04 | 0.0003 | 0.01 | 1303 | 1 | 2 | 903 | 2 | 1 | 0 | 2 | 1 | 0.0003
567 | 470 | 773 | 0.21 | 0.53 | 0.8 | 0.029 | 0.009 | 12.3 | 0.94 | 1.1 | 0.68 | 0.14 | 0.23 | 0.005 | 0.02 | 0.04 | 0.0003 | 0.04 | 0.0003 | 0.01 | 1303 | 1 | 2 | 903 | 2 | 1 | 0 | 2 | 1 | 0.0003
3365 | 431 | 773 | 0.21 | 0.53 | 0.8 | 0.029 | 0.009 | 12.3 | 0.94 | 1.1 | 0.68 | 0.14 | 0.23 | 0.005 | 0.02 | 0.04 | 0.0003 | 0.04 | 0.0003 | 0.01 | 1303 | 1 | 2 | 903 | 2 | 1 | 0 | 2 | 1 | 0.0003
6718 | 412 | 773 | 0.21 | 0.53 | 0.8 | 0.029 | 0.009 | 12.3 | 0.94 | 1.1 | 0.68 | 0.14 | 0.23 | 0.005 | 0.02 | 0.04 | 0.0003 | 0.04 | 0.0003 | 0.01 | 1303 | 1 | 2 | 903 | 2 | 1 | 0 | 2 | 1 | 0.0003
16586 | 372 | 773 | 0.21 | 0.53 | 0.8 | 0.029 | 0.009 | 12.3 | 0.94 | 1.1 | 0.68 | 0.14 | 0.23 | 0.005 | 0.02 | 0.04 | 0.0003 | 0.04 | 0.0003 | 0.01 | 1303 | 1 | 2 | 903 | 2 | 1 | 0 | 2 | 1 | 0.0003
24678 | 333 | 773 | 0.21 | 0.53 | 0.8 | 0.029 | 0.009 | 12.3 | 0.94 | 1.1 | 0.68 | 0.14 | 0.23 | 0.005 | 0.02 | 0.04 | 0.0003 | 0.04 | 0.0003 | 0.01 | 1303 | 1 | 2 | 903 | 2 | 1 | 0 | 2 | 1 | 0.0003
34905 | 294 | 773 | 0.21 | 0.53 | 0.8 | 0.029 | 0.009 | 12.3 | 0.94 | 1.1 | 0.68 | 0.14 | 0.23 | 0.005 | 0.02 | 0.04 | 0.0003 | 0.04 | 0.0003 | 0.01 | 1303 | 1 | 2 | 903 | 2 | 1 | 0 | 2 | 1 | 0.0003
470 | 372 | 823 | 0.21 | 0.53 | 0.8 | 0.029 | 0.009 | 12.3 | 0.94 | 1.1 | 0.68 | 0.14 | 0.23 | 0.005 | 0.02 | 0.04 | 0.0003 | 0.04 | 0.0003 | 0.01 | 1303 | 1 | 2 | 903 | 2 | 1 | 0 | 2 | 1 | 0.0003
1960 | 333 | 823 | 0.21 | 0.53 | 0.8 | 0.029 | 0.009 | 12.3 | 0.94 | 1.1 | 0.68 | 0.14 | 0.23 | 0.005 | 0.02 | 0.04 | 0.0003 | 0.04 | 0.0003 | 0.01 | 1303 | 1 | 2 | 903 | 2 | 1 | 0 | 2 | 1 | 0.0003
6190 | 294 | 823 | 0.21 | 0.53 | 0.8 | 0.029 | 0.009 | 12.3 | 0.94 | 1.1 | 0.68 | 0.14 | 0.23 | 0.005 | 0.02 | 0.04 | 0.0003 | 0.04 | 0.0003 | 0.01 | 1303 | 1 | 2 | 903 | 2 | 1 | 0 | 2 | 1 | 0.0003
34296 | 196 | 823 | 0.21 | 0.53 | 0.8 | 0.029 | 0.009 | 12.3 | 0.94 | 1.1 | 0.68 | 0.14 | 0.23 | 0.005 | 0.02 | 0.04 | 0.0003 | 0.04 | 0.0003 | 0.01 | 1303 | 1 | 2 | 903 | 2 | 1 | 0 | 2 | 1 | 0.0003
64 | 294 | 873 | 0.21 | 0.53 | 0.8 | 0.029 | 0.009 | 12.3 | 0.94 | 1.1 | 0.68 | 0.14 | 0.23 | 0.005 | 0.02 | 0.04 | 0.0003 | 0.04 | 0.0003 | 0.01 | 1303 | 1 | 2 | 903 | 2 | 1 | 0 | 2 | 1 | 0.0003
2880 | 157 | 873 | 0.21 | 0.53 | 0.8 | 0.029 | 0.009 | 12.3 | 0.94 | 1.1 | 0.68 | 0.14 | 0.23 | 0.005 | 0.02 | 0.04 | 0.0003 | 0.04 | 0.0003 | 0.01 | 1303 | 1 | 2 | 903 | 2 | 1 | 0 | 2 | 1 | 0.0003
10078 | 98 | 873 | 0.21 | 0.53 | 0.8 | 0.029 | 0.009 | 12.3 | 0.94 | 1.1 | 0.68 | 0.14 | 0.23 | 0.005 | 0.02 | 0.04 | 0.0003 | 0.04 | 0.0003 | 0.01 | 1303 | 1 | 2 | 903 | 2 | 1 | 0 | 2 | 1 | 0.0003
18561 | 69 | 873 | 0.21 | 0.53 | 0.8 | 0.029 | 0.009 | 12.3 | 0.94 | 1.1 | 0.68 | 0.14 | 0.23 | 0.005 | 0.02 | 0.04 | 0.0003 | 0.04 | 0.0003 | 0.01 | 1303 | 1 | 2 | 903 | 2 | 1 | 0 | 2 | 1 | 0.0003
26602 | 61 | 873 | 0.21 | 0.53 | 0.8 | 0.029 | 0.009 | 12.3 | 0.94 | 1.1 | 0.68 | 0.14 | 0.23 | 0.005 | 0.02 | 0.04 | 0.0003 | 0.04 | 0.0003 | 0.01 | 1303 | 1 | 2 | 903 | 2 | 1 | 0 | 2 | 1 | 0.0003
155 | 137 | 923 | 0.21 | 0.53 | 0.8 | 0.029 | 0.009 | 12.3 | 0.94 | 1.1 | 0.68 | 0.14 | 0.23 | 0.005 | 0.02 | 0.04 | 0.0003 | 0.04 | 0.0003 | 0.01 | 1303 | 1 | 2 | 903 | 2 | 1 | 0 | 2 | 1 | 0.0003
562 | 98 | 923 | 0.21 | 0.53 | 0.8 | 0.029 | 0.009 | 12.3 | 0.94 | 1.1 | 0.68 | 0.14 | 0.23 | 0.005 | 0.02 | 0.04 | 0.0003 | 0.04 | 0.0003 | 0.01 | 1303 | 1 | 2 | 903 | 2 | 1 | 0 | 2 | 1 | 0.0003
1412 | 68 | 923 | 0.21 | 0.53 | 0.8 | 0.029 | 0.009 | 12.3 | 0.94 | 1.1 | 0.68 | 0.14 | 0.23 | 0.005 | 0.02 | 0.04 | 0.0003 | 0.04 | 0.0003 | 0.01 | 1303 | 1 | 2 | 903 | 2 | 1 | 0 | 2 | 1 | 0.0003
4428 | 47 | 923 | 0.21 | 0.53 | 0.8 | 0.029 | 0.009 | 12.3 | 0.94 | 1.1 | 0.68 | 0.14 | 0.23 | 0.005 | 0.02 | 0.04 | 0.0003 | 0.04 | 0.0003 | 0.01 | 1303 | 1 | 2 | 903 | 2 | 1 | 0 | 2 | 1 | 0.0003
74 | 510 | 773 | 0.21 | 0.41 | 0.6 | 0.026 | 0.009 | 12.9 | 0.93 | 0.93 | 0.67 | 0.13 | 0.21 | 0.005 | 0.021 | 0.023 | 0.0003 | 0.15 | 0.0003 | 0.01 | 1303 | 1 | 2 | 903 | 2 | 1 | 0 | 2 | 1 | 0.0003
708 | 470 | 773 | 0.21 | 0.41 | 0.6 | 0.026 | 0.009 | 12.9 | 0.93 | 0.93 | 0.67 | 0.13 | 0.21 | 0.005 | 0.021 | 0.023 | 0.0003 | 0.15 | 0.0003 | 0.01 | 1303 | 1 | 2 | 903 | 2 | 1 | 0 | 2 | 1 | 0.0003
4467 | 431 | 773 | 0.21 | 0.41 | 0.6 | 0.026 | 0.009 | 12.9 | 0.93 | 0.93 | 0.67 | 0.13 | 0.21 | 0.005 | 0.021 | 0.023 | 0.0003 | 0.15 | 0.0003 | 0.01 | 1303 | 1 | 2 | 903 | 2 | 1 | 0 | 2 | 1 | 0.0003
8368 | 412 | 773 | 0.21 | 0.41 | 0.6 | 0.026 | 0.009 | 12.9 | 0.93 | 0.93 | 0.67 | 0.13 | 0.21 | 0.005 | 0.021 | 0.023 | 0.0003 | 0.15 | 0.0003 | 0.01 | 1303 | 1 | 2 | 903 | 2 | 1 | 0 | 2 | 1 | 0.0003
15810 | 372 | 773 | 0.21 | 0.41 | 0.6 | 0.026 | 0.009 | 12.9 | 0.93 | 0.93 | 0.67 | 0.13 | 0.21 | 0.005 | 0.021 | 0.023 | 0.0003 | 0.15 | 0.0003 | 0.01 | 1303 | 1 | 2 | 903 | 2 | 1 | 0 | 2 | 1 | 0.0003
24462 | 333 | 773 | 0.21 | 0.41 | 0.6 | 0.026 | 0.009 | 12.9 | 0.93 | 0.93 | 0.67 | 0.13 | 0.21 | 0.005 | 0.021 | 0.023 | 0.0003 | 0.15 | 0.0003 | 0.01 | 1303 | 1 | 2 | 903 | 2 | 1 | 0 | 2 | 1 | 0.0003
34447 | 294 | 773 | 0.21 | 0.41 | 0.6 | 0.026 | 0.009 | 12.9 | 0.93 | 0.93 | 0.67 | 0.13 | 0.21 | 0.005 | 0.021 | 0.023 | 0.0003 | 0.15 | 0.0003 | 0.01 | 1303 | 1 | 2 | 903 | 2 | 1 | 0 | 2 | 1 | 0.0003
416 | 372 | 823 | 0.21 | 0.41 | 0.6 | 0.026 | 0.009 | 12.9 | 0.93 | 0.93 | 0.67 | 0.13 | 0.21 | 0.005 | 0.021 | 0.023 | 0.0003 | 0.15 | 0.0003 | 0.01 | 1303 | 1 | 2 | 903 | 2 | 1 | 0 | 2 | 1 | 0.0003
2479 | 333 | 823 | 0.21 | 0.41 | 0.6 | 0.026 | 0.009 | 12.9 | 0.93 | 0.93 | 0.67 | 0.13 | 0.21 | 0.005 | 0.021 | 0.023 | 0.0003 | 0.15 | 0.0003 | 0.01 | 1303 | 1 | 2 | 903 | 2 | 1 | 0 | 2 | 1 | 0.0003
7032 | 294 | 823 | 0.21 | 0.41 | 0.6 | 0.026 | 0.009 | 12.9 | 0.93 | 0.93 | 0.67 | 0.13 | 0.21 | 0.005 | 0.021 | 0.023 | 0.0003 | 0.15 | 0.0003 | 0.01 | 1303 | 1 | 2 | 903 | 2 | 1 | 0 | 2 | 1 | 0.0003
45683 | 177 | 823 | 0.21 | 0.41 | 0.6 | 0.026 | 0.009 | 12.9 | 0.93 | 0.93 | 0.67 | 0.13 | 0.21 | 0.005 | 0.021 | 0.023 | 0.0003 | 0.15 | 0.0003 | 0.01 | 1303 | 1 | 2 | 903 | 2 | 1 | 0 | 2 | 1 | 0.0003
104 | 294 | 873 | 0.21 | 0.41 | 0.6 | 0.026 | 0.009 | 12.9 | 0.93 | 0.93 | 0.67 | 0.13 | 0.21 | 0.005 | 0.021 | 0.023 | 0.0003 | 0.15 | 0.0003 | 0.01 | 1303 | 1 | 2 | 903 | 2 | 1 | 0 | 2 | 1 | 0.0003
9382 | 98 | 873 | 0.21 | 0.41 | 0.6 | 0.026 | 0.009 | 12.9 | 0.93 | 0.93 | 0.67 | 0.13 | 0.21 | 0.005 | 0.021 | 0.023 | 0.0003 | 0.15 | 0.0003 | 0.01 | 1303 | 1 | 2 | 903 | 2 | 1 | 0 | 2 | 1 | 0.0003
17090 | 69 | 873 | 0.21 | 0.41 | 0.6 | 0.026 | 0.009 | 12.9 | 0.93 | 0.93 | 0.67 | 0.13 | 0.21 | 0.005 | 0.021 | 0.023 | 0.0003 | 0.15 | 0.0003 | 0.01 | 1303 | 1 | 2 | 903 | 2 | 1 | 0 | 2 | 1 | 0.0003
25759 | 61 | 873 | 0.21 | 0.41 | 0.6 | 0.026 | 0.009 | 12.9 | 0.93 | 0.93 | 0.67 | 0.13 | 0.21 | 0.005 | 0.021 | 0.023 | 0.0003 | 0.15 | 0.0003 | 0.01 | 1303 | 1 | 2 | 903 | 2 | 1 | 0 | 2 | 1 | 0.0003
151 | 137 | 923 | 0.21 | 0.41 | 0.6 | 0.026 | 0.009 | 12.9 | 0.93 | 0.93 | 0.67 | 0.13 | 0.21 | 0.005 | 0.021 | 0.023 | 0.0003 | 0.15 | 0.0003 | 0.01 | 1303 | 1 | 2 | 903 | 2 | 1 | 0 | 2 | 1 | 0.0003
551 | 98 | 923 | 0.21 | 0.41 | 0.6 | 0.026 | 0.009 | 12.9 | 0.93 | 0.93 | 0.67 | 0.13 | 0.21 | 0.005 | 0.021 | 0.023 | 0.0003 | 0.15 | 0.0003 | 0.01 | 1303 | 1 | 2 | 903 | 2 | 1 | 0 | 2 | 1 | 0.0003
1380 | 68 | 923 | 0.21 | 0.41 | 0.6 | 0.026 | 0.009 | 12.9 | 0.93 | 0.93 | 0.67 | 0.13 | 0.21 | 0.005 | 0.021 | 0.023 | 0.0003 | 0.15 | 0.0003 | 0.01 | 1303 | 1 | 2 | 903 | 2 | 1 | 0 | 2 | 1 | 0.0003
4207 | 47 | 923 | 0.21 | 0.41 | 0.6 | 0.026 | 0.009 | 12.9 | 0.93 | 0.93 | 0.67 | 0.13 | 0.21 | 0.005 | 0.021 | 0.023 | 0.0003 | 0.15 | 0.0003 | 0.01 | 1303 | 1 | 2 | 903 | 2 | 1 | 0 | 2 | 1 | 0.0003
265 | 157 | 823 | 0.09 | 0.45 | 0.45 | 0.021 | 0.014 | 9.15 | 0.93 | 0.01 | 0.12 | 0.06 | 0.01 | 0.005 | 0.017 | 0.009 | 0.0003 | 0.1 | 0.0003 | 0.01 | 1173 | 0.66 | 0 | 1003 | 1.5 | 1 | 0 | 2 | 1 | 0.0003
761 | 137 | 823 | 0.09 | 0.45 | 0.45 | 0.021 | 0.014 | 9.15 | 0.93 | 0.01 | 0.12 | 0.06 | 0.01 | 0.005 | 0.017 | 0.009 | 0.0003 | 0.1 | 0.0003 | 0.01 | 1173 | 0.66 | 0 | 1003 | 1.5 | 1 | 0 | 2 | 1 | 0.0003
3521 | 118 | 823 | 0.09 | 0.45 | 0.45 | 0.021 | 0.014 | 9.15 | 0.93 | 0.01 | 0.12 | 0.06 | 0.01 | 0.005 | 0.017 | 0.009 | 0.0003 | 0.1 | 0.0003 | 0.01 | 1173 | 0.66 | 0 | 1003 | 1.5 | 1 | 0 | 2 | 1 | 0.0003
6903 | 108 | 823 | 0.09 | 0.45 | 0.45 | 0.021 | 0.014 | 9.15 | 0.93 | 0.01 | 0.12 | 0.06 | 0.01 | 0.005 | 0.017 | 0.009 | 0.0003 | 0.1 | 0.0003 | 0.01 | 1173 | 0.66 | 0 | 1003 | 1.5 | 1 | 0 | 2 | 1 | 0.0003
16684 | 98 | 823 | 0.09 | 0.45 | 0.45 | 0.021 | 0.014 | 9.15 | 0.93 | 0.01 | 0.12 | 0.06 | 0.01 | 0.005 | 0.017 | 0.009 | 0.0003 | 0.1 | 0.0003 | 0.01 | 1173 | 0.66 | 0 | 1003 | 1.5 | 1 | 0 | 2 | 1 | 0.0003
66542 | 88 | 823 | 0.09 | 0.45 | 0.45 | 0.021 | 0.014 | 9.15 | 0.93 | 0.01 | 0.12 | 0.06 | 0.01 | 0.005 | 0.017 | 0.009 | 0.0003 | 0.1 | 0.0003 | 0.01 | 1173 | 0.66 | 0 | 1003 | 1.5 | 1 | 0 | 2 | 1 | 0.0003
103 | 108 | 873 | 0.09 | 0.45 | 0.45 | 0.021 | 0.014 | 9.15 | 0.93 | 0.01 | 0.12 | 0.06 | 0.01 | 0.005 | 0.017 | 0.009 | 0.0003 | 0.1 | 0.0003 | 0.01 | 1173 | 0.66 | 0 | 1003 | 1.5 | 1 | 0 | 2 | 1 | 0.0003
626 | 88 | 873 | 0.09 | 0.45 | 0.45 | 0.021 | 0.014 | 9.15 | 0.93 | 0.01 | 0.12 | 0.06 | 0.01 | 0.005 | 0.017 | 0.009 | 0.0003 | 0.1 | 0.0003 | 0.01 | 1173 | 0.66 | 0 | 1003 | 1.5 | 1 | 0 | 2 | 1 | 0.0003
5885 | 78 | 873 | 0.09 | 0.45 | 0.45 | 0.021 | 0.014 | 9.15 | 0.93 | 0.01 | 0.12 | 0.06 | 0.01 | 0.005 | 0.017 | 0.009 | 0.0003 | 0.1 | 0.0003 | 0.01 | 1173 | 0.66 | 0 | 1003 | 1.5 | 1 | 0 | 2 | 1 | 0.0003
13721 | 61 | 873 | 0.09 | 0.45 | 0.45 | 0.021 | 0.014 | 9.15 | 0.93 | 0.01 | 0.12 | 0.06 | 0.01 | 0.005 | 0.017 | 0.009 | 0.0003 | 0.1 | 0.0003 | 0.01 | 1173 | 0.66 | 0 | 1003 | 1.5 | 1 | 0 | 2 | 1 | 0.0003
36594 | 53 | 873 | 0.09 | 0.45 | 0.45 | 0.021 | 0.014 | 9.15 | 0.93 | 0.01 | 0.12 | 0.06 | 0.01 | 0.005 | 0.017 | 0.009 | 0.0003 | 0.1 | 0.0003 | 0.01 | 1173 | 0.66 | 0 | 1003 | 1.5 | 1 | 0 | 2 | 1 | 0.0003
70369 | 47 | 873 | 0.09 | 0.45 | 0.45 | 0.021 | 0.014 | 9.15 | 0.93 | 0.01 | 0.12 | 0.06 | 0.01 | 0.005 | 0.017 | 0.009 | 0.0003 | 0.1 | 0.0003 | 0.01 | 1173 | 0.66 | 0 | 1003 | 1.5 | 1 | 0 | 2 | 1 | 0.0003
88 | 69 | 923 | 0.09 | 0.45 | 0.45 | 0.021 | 0.014 | 9.15 | 0.93 | 0.01 | 0.12 | 0.06 | 0.01 | 0.005 | 0.017 | 0.009 | 0.0003 | 0.1 | 0.0003 | 0.01 | 1173 | 0.66 | 0 | 1003 | 1.5 | 1 | 0 | 2 | 1 | 0.0003
565 | 53 | 923 | 0.09 | 0.45 | 0.45 | 0.021 | 0.014 | 9.15 | 0.93 | 0.01 | 0.12 | 0.06 | 0.01 | 0.005 | 0.017 | 0.009 | 0.0003 | 0.1 | 0.0003 | 0.01 | 1173 | 0.66 | 0 | 1003 | 1.5 | 1 | 0 | 2 | 1 | 0.0003
3023 | 41 | 923 | 0.09 | 0.45 | 0.45 | 0.021 | 0.014 | 9.15 | 0.93 | 0.01 | 0.12 | 0.06 | 0.01 | 0.005 | 0.017 | 0.009 | 0.0003 | 0.1 | 0.0003 | 0.01 | 1173 | 0.66 | 0 | 1003 | 1.5 | 1 | 0 | 2 | 1 | 0.0003
6112 | 37 | 923 | 0.09 | 0.45 | 0.45 | 0.021 | 0.014 | 9.15 | 0.93 | 0.01 | 0.12 | 0.06 | 0.01 | 0.005 | 0.017 | 0.009 | 0.0003 | 0.1 | 0.0003 | 0.01 | 1173 | 0.66 | 0 | 1003 | 1.5 | 1 | 0 | 2 | 1 | 0.0003
11515 | 33 | 923 | 0.09 | 0.45 | 0.45 | 0.021 | 0.014 | 9.15 | 0.93 | 0.01 | 0.12 | 0.06 | 0.01 | 0.005 | 0.017 | 0.009 | 0.0003 | 0.1 | 0.0003 | 0.01 | 1173 | 0.66 | 0 | 1003 | 1.5 | 1 | 0 | 2 | 1 | 0.0003
21484 | 29 | 923 | 0.09 | 0.45 | 0.45 | 0.021 | 0.014 | 9.15 | 0.93 | 0.01 | 0.12 | 0.06 | 0.01 | 0.005 | 0.017 | 0.009 | 0.0003 | 0.1 | 0.0003 | 0.01 | 1173 | 0.66 | 0 | 1003 | 1.5 | 1 | 0 | 2 | 1 | 0.0003
193 | 37 | 973 | 0.09 | 0.45 | 0.45 | 0.021 | 0.014 | 9.15 | 0.93 | 0.01 | 0.12 | 0.06 | 0.01 | 0.005 | 0.017 | 0.009 | 0.0003 | 0.1 | 0.0003 | 0.01 | 1173 | 0.66 | 0 | 1003 | 1.5 | 1 | 0 | 2 | 1 | 0.0003
540 | 29 | 973 | 0.09 | 0.45 | 0.45 | 0.021 | 0.014 | 9.15 | 0.93 | 0.01 | 0.12 | 0.06 | 0.01 | 0.005 | 0.017 | 0.009 | 0.0003 | 0.1 | 0.0003 | 0.01 | 1173 | 0.66 | 0 | 1003 | 1.5 | 1 | 0 | 2 | 1 | 0.0003
1057 | 26 | 973 | 0.09 | 0.45 | 0.45 | 0.021 | 0.014 | 9.15 | 0.93 | 0.01 | 0.12 | 0.06 | 0.01 | 0.005 | 0.017 | 0.009 | 0.0003 | 0.1 | 0.0003 | 0.01 | 1173 | 0.66 | 0 | 1003 | 1.5 | 1 | 0 | 2 | 1 | 0.0003
2364 | 22 | 973 | 0.09 | 0.45 | 0.45 | 0.021 | 0.014 | 9.15 | 0.93 | 0.01 | 0.12 | 0.06 | 0.01 | 0.005 | 0.017 | 0.009 | 0.0003 | 0.1 | 0.0003 | 0.01 | 1173 | 0.66 | 0 | 1003 | 1.5 | 1 | 0 | 2 | 1 | 0.0003
5087 | 18 | 973 | 0.09 | 0.45 | 0.45 | 0.021 | 0.014 | 9.15 | 0.93 | 0.01 | 0.12 | 0.06 | 0.01 | 0.005 | 0.017 | 0.009 | 0.0003 | 0.1 | 0.0003 | 0.01 | 1173 | 0.66 | 0 | 1003 | 1.5 | 1 | 0 | 2 | 1 | 0.0003
258 | 157 | 823 | 0.13 | 0.54 | 0.5 | 0.025 | 0.016 | 8.96 | 1.05 | 0.01 | 0.1 | 0.05 | 0.01 | 0.005 | 0.023 | 0.013 | 0.0003 | 0.1 | 0.0003 | 0.01 | 1243 | 0.33 | 1 | 1133 | 0.5 | 0 | 1013 | 0.5 | 1 | 0.0003
1059 | 137 | 823 | 0.13 | 0.54 | 0.5 | 0.025 | 0.016 | 8.96 | 1.05 | 0.01 | 0.1 | 0.05 | 0.01 | 0.005 | 0.023 | 0.013 | 0.0003 | 0.1 | 0.0003 | 0.01 | 1243 | 0.33 | 1 | 1133 | 0.5 | 0 | 1013 | 0.5 | 1 | 0.0003
2810 | 118 | 823 | 0.13 | 0.54 | 0.5 | 0.025 | 0.016 | 8.96 | 1.05 | 0.01 | 0.1 | 0.05 | 0.01 | 0.005 | 0.023 | 0.013 | 0.0003 | 0.1 | 0.0003 | 0.01 | 1243 | 0.33 | 1 | 1133 | 0.5 | 0 | 1013 | 0.5 | 1 | 0.0003
5755 | 108 | 823 | 0.13 | 0.54 | 0.5 | 0.025 | 0.016 | 8.96 | 1.05 | 0.01 | 0.1 | 0.05 | 0.01 | 0.005 | 0.023 | 0.013 | 0.0003 | 0.1 | 0.0003 | 0.01 | 1243 | 0.33 | 1 | 1133 | 0.5 | 0 | 1013 | 0.5 | 1 | 0.0003
15555 | 98 | 823 | 0.13 | 0.54 | 0.5 | 0.025 | 0.016 | 8.96 | 1.05 | 0.01 | 0.1 | 0.05 | 0.01 | 0.005 | 0.023 | 0.013 | 0.0003 | 0.1 | 0.0003 | 0.01 | 1243 | 0.33 | 1 | 1133 | 0.5 | 0 | 1013 | 0.5 | 1 | 0.0003
29432 | 88 | 823 | 0.13 | 0.54 | 0.5 | 0.025 | 0.016 | 8.96 | 1.05 | 0.01 | 0.1 | 0.05 | 0.01 | 0.005 | 0.023 | 0.013 | 0.0003 | 0.1 | 0.0003 | 0.01 | 1243 | 0.33 | 1 | 1133 | 0.5 | 0 | 1013 | 0.5 | 1 | 0.0003
105 | 108 | 873 | 0.13 | 0.54 | 0.5 | 0.025 | 0.016 | 8.96 | 1.05 | 0.01 | 0.1 | 0.05 | 0.01 | 0.005 | 0.023 | 0.013 | 0.0003 | 0.1 | 0.0003 | 0.01 | 1243 | 0.33 | 1 | 1133 | 0.5 | 0 | 1013 | 0.5 | 1 | 0.0003
661 | 88 | 873 | 0.13 | 0.54 | 0.5 | 0.025 | 0.016 | 8.96 | 1.05 | 0.01 | 0.1 | 0.05 | 0.01 | 0.005 | 0.023 | 0.013 | 0.0003 | 0.1 | 0.0003 | 0.01 | 1243 | 0.33 | 1 | 1133 | 0.5 | 0 | 1013 | 0.5 | 1 | 0.0003
4295 | 78 | 873 | 0.13 | 0.54 | 0.5 | 0.025 | 0.016 | 8.96 | 1.05 | 0.01 | 0.1 | 0.05 | 0.01 | 0.005 | 0.023 | 0.013 | 0.0003 | 0.1 | 0.0003 | 0.01 | 1243 | 0.33 | 1 | 1133 | 0.5 | 0 | 1013 | 0.5 | 1 | 0.0003
10725 | 61 | 873 | 0.13 | 0.54 | 0.5 | 0.025 | 0.016 | 8.96 | 1.05 | 0.01 | 0.1 | 0.05 | 0.01 | 0.005 | 0.023 | 0.013 | 0.0003 | 0.1 | 0.0003 | 0.01 | 1243 | 0.33 | 1 | 1133 | 0.5 | 0 | 1013 | 0.5 | 1 | 0.0003
24521 | 53 | 873 | 0.13 | 0.54 | 0.5 | 0.025 | 0.016 | 8.96 | 1.05 | 0.01 | 0.1 | 0.05 | 0.01 | 0.005 | 0.023 | 0.013 | 0.0003 | 0.1 | 0.0003 | 0.01 | 1243 | 0.33 | 1 | 1133 | 0.5 | 0 | 1013 | 0.5 | 1 | 0.0003
49491 | 47 | 873 | 0.13 | 0.54 | 0.5 | 0.025 | 0.016 | 8.96 | 1.05 | 0.01 | 0.1 | 0.05 | 0.01 | 0.005 | 0.023 | 0.013 | 0.0003 | 0.1 | 0.0003 | 0.01 | 1243 | 0.33 | 1 | 1133 | 0.5 | 0 | 1013 | 0.5 | 1 | 0.0003
78 | 69 | 923 | 0.13 | 0.54 | 0.5 | 0.025 | 0.016 | 8.96 | 1.05 | 0.01 | 0.1 | 0.05 | 0.01 | 0.005 | 0.023 | 0.013 | 0.0003 | 0.1 | 0.0003 | 0.01 | 1243 | 0.33 | 1 | 1133 | 0.5 | 0 | 1013 | 0.5 | 1 | 0.0003
363 | 53 | 923 | 0.13 | 0.54 | 0.5 | 0.025 | 0.016 | 8.96 | 1.05 | 0.01 | 0.1 | 0.05 | 0.01 | 0.005 | 0.023 | 0.013 | 0.0003 | 0.1 | 0.0003 | 0.01 | 1243 | 0.33 | 1 | 1133 | 0.5 | 0 | 1013 | 0.5 | 1 | 0.0003
2170 | 41 | 923 | 0.13 | 0.54 | 0.5 | 0.025 | 0.016 | 8.96 | 1.05 | 0.01 | 0.1 | 0.05 | 0.01 | 0.005 | 0.023 | 0.013 | 0.0003 | 0.1 | 0.0003 | 0.01 | 1243 | 0.33 | 1 | 1133 | 0.5 | 0 | 1013 | 0.5 | 1 | 0.0003
3686 | 37 | 923 | 0.13 | 0.54 | 0.5 | 0.025 | 0.016 | 8.96 | 1.05 | 0.01 | 0.1 | 0.05 | 0.01 | 0.005 | 0.023 | 0.013 | 0.0003 | 0.1 | 0.0003 | 0.01 | 1243 | 0.33 | 1 | 1133 | 0.5 | 0 | 1013 | 0.5 | 1 | 0.0003
5891 | 33 | 923 | 0.13 | 0.54 | 0.5 | 0.025 | 0.016 | 8.96 | 1.05 | 0.01 | 0.1 | 0.05 | 0.01 | 0.005 | 0.023 | 0.013 | 0.0003 | 0.1 | 0.0003 | 0.01 | 1243 | 0.33 | 1 | 1133 | 0.5 | 0 | 1013 | 0.5 | 1 | 0.0003
9916 | 29 | 923 | 0.13 | 0.54 | 0.5 | 0.025 | 0.016 | 8.96 | 1.05 | 0.01 | 0.1 | 0.05 | 0.01 | 0.005 | 0.023 | 0.013 | 0.0003 | 0.1 | 0.0003 | 0.01 | 1243 | 0.33 | 1 | 1133 | 0.5 | 0 | 1013 | 0.5 | 1 | 0.0003
131 | 37 | 973 | 0.13 | 0.54 | 0.5 | 0.025 | 0.016 | 8.96 | 1.05 | 0.01 | 0.1 | 0.05 | 0.01 | 0.005 | 0.023 | 0.013 | 0.0003 | 0.1 | 0.0003 | 0.01 | 1243 | 0.33 | 1 | 1133 | 0.5 | 0 | 1013 | 0.5 | 1 | 0.0003
368 | 29 | 973 | 0.13 | 0.54 | 0.5 | 0.025 | 0.016 | 8.96 | 1.05 | 0.01 | 0.1 | 0.05 | 0.01 | 0.005 | 0.023 | 0.013 | 0.0003 | 0.1 | 0.0003 | 0.01 | 1243 | 0.33 | 1 | 1133 | 0.5 | 0 | 1013 | 0.5 | 1 | 0.0003
567 | 26 | 973 | 0.13 | 0.54 | 0.5 | 0.025 | 0.016 | 8.96 | 1.05 | 0.01 | 0.1 | 0.05 | 0.01 | 0.005 | 0.023 | 0.013 | 0.0003 | 0.1 | 0.0003 | 0.01 | 1243 | 0.33 | 1 | 1133 | 0.5 | 0 | 1013 | 0.5 | 1 | 0.0003
1220 | 22 | 973 | 0.13 | 0.54 | 0.5 | 0.025 | 0.016 | 8.96 | 1.05 | 0.01 | 0.1 | 0.05 | 0.01 | 0.005 | 0.023 | 0.013 | 0.0003 | 0.1 | 0.0003 | 0.01 | 1243 | 0.33 | 1 | 1133 | 0.5 | 0 | 1013 | 0.5 | 1 | 0.0003
2421 | 18 | 973 | 0.13 | 0.54 | 0.5 | 0.025 | 0.016 | 8.96 | 1.05 | 0.01 | 0.1 | 0.05 | 0.01 | 0.005 | 0.023 | 0.013 | 0.0003 | 0.1 | 0.0003 | 0.01 | 1243 | 0.33 | 1 | 1133 | 0.5 | 0 | 1013 | 0.5 | 1 | 0.0003
268 | 157 | 823 | 0.09 | 0.5 | 0.47 | 0.021 | 0.014 | 9.13 | 0.95 | 0.01 | 0.07 | 0.08 | 0.01 | 0.005 | 0.017 | 0.009 | 0.0003 | 0.1 | 0.0003 | 0.01 | 1173 | 0.66 | 0 | 1003 | 1.5 | 1 | 0 | 2 | 1 | 0.0003
759 | 137 | 823 | 0.09 | 0.5 | 0.47 | 0.021 | 0.014 | 9.13 | 0.95 | 0.01 | 0.07 | 0.08 | 0.01 | 0.005 | 0.017 | 0.009 | 0.0003 | 0.1 | 0.0003 | 0.01 | 1173 | 0.66 | 0 | 1003 | 1.5 | 1 | 0 | 2 | 1 | 0.0003
2698 | 118 | 823 | 0.09 | 0.5 | 0.47 | 0.021 | 0.014 | 9.13 | 0.95 | 0.01 | 0.07 | 0.08 | 0.01 | 0.005 | 0.017 | 0.009 | 0.0003 | 0.1 | 0.0003 | 0.01 | 1173 | 0.66 | 0 | 1003 | 1.5 | 1 | 0 | 2 | 1 | 0.0003
6031 | 108 | 823 | 0.09 | 0.5 | 0.47 | 0.021 | 0.014 | 9.13 | 0.95 | 0.01 | 0.07 | 0.08 | 0.01 | 0.005 | 0.017 | 0.009 | 0.0003 | 0.1 | 0.0003 | 0.01 | 1173 | 0.66 | 0 | 1003 | 1.5 | 1 | 0 | 2 | 1 | 0.0003
16784 | 98 | 823 | 0.09 | 0.5 | 0.47 | 0.021 | 0.014 | 9.13 | 0.95 | 0.01 | 0.07 | 0.08 | 0.01 | 0.005 | 0.017 | 0.009 | 0.0003 | 0.1 | 0.0003 | 0.01 | 1173 | 0.66 | 0 | 1003 | 1.5 | 1 | 0 | 2 | 1 | 0.0003
48094 | 88 | 823 | 0.09 | 0.5 | 0.47 | 0.021 | 0.014 | 9.13 | 0.95 | 0.01 | 0.07 | 0.08 | 0.01 | 0.005 | 0.017 | 0.009 | 0.0003 | 0.1 | 0.0003 | 0.01 | 1173 | 0.66 | 0 | 1003 | 1.5 | 1 | 0 | 2 | 1 | 0.0003
103 | 108 | 873 | 0.09 | 0.5 | 0.47 | 0.021 | 0.014 | 9.13 | 0.95 | 0.01 | 0.07 | 0.08 | 0.01 | 0.005 | 0.017 | 0.009 | 0.0003 | 0.1 | 0.0003 | 0.01 | 1173 | 0.66 | 0 | 1003 | 1.5 | 1 | 0 | 2 | 1 | 0.0003
555 | 88 | 873 | 0.09 | 0.5 | 0.47 | 0.021 | 0.014 | 9.13 | 0.95 | 0.01 | 0.07 | 0.08 | 0.01 | 0.005 | 0.017 | 0.009 | 0.0003 | 0.1 | 0.0003 | 0.01 | 1173 | 0.66 | 0 | 1003 | 1.5 | 1 | 0 | 2 | 1 | 0.0003
5010 | 78 | 873 | 0.09 | 0.5 | 0.47 | 0.021 | 0.014 | 9.13 | 0.95 | 0.01 | 0.07 | 0.08 | 0.01 | 0.005 | 0.017 | 0.009 | 0.0003 | 0.1 | 0.0003 | 0.01 | 1173 | 0.66 | 0 | 1003 | 1.5 | 1 | 0 | 2 | 1 | 0.0003
13278 | 61 | 873 | 0.09 | 0.5 | 0.47 | 0.021 | 0.014 | 9.13 | 0.95 | 0.01 | 0.07 | 0.08 | 0.01 | 0.005 | 0.017 | 0.009 | 0.0003 | 0.1 | 0.0003 | 0.01 | 1173 | 0.66 | 0 | 1003 | 1.5 | 1 | 0 | 2 | 1 | 0.0003
50663 | 53 | 873 | 0.09 | 0.5 | 0.47 | 0.021 | 0.014 | 9.13 | 0.95 | 0.01 | 0.07 | 0.08 | 0.01 | 0.005 | 0.017 | 0.009 | 0.0003 | 0.1 | 0.0003 | 0.01 | 1173 | 0.66 | 0 | 1003 | 1.5 | 1 | 0 | 2 | 1 | 0.0003
92 | 69 | 923 | 0.09 | 0.5 | 0.47 | 0.021 | 0.014 | 9.13 | 0.95 | 0.01 | 0.07 | 0.08 | 0.01 | 0.005 | 0.017 | 0.009 | 0.0003 | 0.1 | 0.0003 | 0.01 | 1173 | 0.66 | 0 | 1003 | 1.5 | 1 | 0 | 2 | 1 | 0.0003
558 | 53 | 923 | 0.09 | 0.5 | 0.47 | 0.021 | 0.014 | 9.13 | 0.95 | 0.01 | 0.07 | 0.08 | 0.01 | 0.005 | 0.017 | 0.009 | 0.0003 | 0.1 | 0.0003 | 0.01 | 1173 | 0.66 | 0 | 1003 | 1.5 | 1 | 0 | 2 | 1 | 0.0003
3670 | 41 | 923 | 0.09 | 0.5 | 0.47 | 0.021 | 0.014 | 9.13 | 0.95 | 0.01 | 0.07 | 0.08 | 0.01 | 0.005 | 0.017 | 0.009 | 0.0003 | 0.1 | 0.0003 | 0.01 | 1173 | 0.66 | 0 | 1003 | 1.5 | 1 | 0 | 2 | 1 | 0.0003
5902 | 37 | 923 | 0.09 | 0.5 | 0.47 | 0.021 | 0.014 | 9.13 | 0.95 | 0.01 | 0.07 | 0.08 | 0.01 | 0.005 | 0.017 | 0.009 | 0.0003 | 0.1 | 0.0003 | 0.01 | 1173 | 0.66 | 0 | 1003 | 1.5 | 1 | 0 | 2 | 1 | 0.0003
12594 | 33 | 923 | 0.09 | 0.5 | 0.47 | 0.021 | 0.014 | 9.13 | 0.95 | 0.01 | 0.07 | 0.08 | 0.01 | 0.005 | 0.017 | 0.009 | 0.0003 | 0.1 | 0.0003 | 0.01 | 1173 | 0.66 | 0 | 1003 | 1.5 | 1 | 0 | 2 | 1 | 0.0003
23875 | 29 | 923 | 0.09 | 0.5 | 0.47 | 0.021 | 0.014 | 9.13 | 0.95 | 0.01 | 0.07 | 0.08 | 0.01 | 0.005 | 0.017 | 0.009 | 0.0003 | 0.1 | 0.0003 | 0.01 | 1173 | 0.66 | 0 | 1003 | 1.5 | 1 | 0 | 2 | 1 | 0.0003
187 | 37 | 973 | 0.09 | 0.5 | 0.47 | 0.021 | 0.014 | 9.13 | 0.95 | 0.01 | 0.07 | 0.08 | 0.01 | 0.005 | 0.017 | 0.009 | 0.0003 | 0.1 | 0.0003 | 0.01 | 1173 | 0.66 | 0 | 1003 | 1.5 | 1 | 0 | 2 | 1 | 0.0003
567 | 29 | 973 | 0.09 | 0.5 | 0.47 | 0.021 | 0.014 | 9.13 | 0.95 | 0.01 | 0.07 | 0.08 | 0.01 | 0.005 | 0.017 | 0.009 | 0.0003 | 0.1 | 0.0003 | 0.01 | 1173 | 0.66 | 0 | 1003 | 1.5 | 1 | 0 | 2 | 1 | 0.0003
1069 | 26 | 973 | 0.09 | 0.5 | 0.47 | 0.021 | 0.014 | 9.13 | 0.95 | 0.01 | 0.07 | 0.08 | 0.01 | 0.005 | 0.017 | 0.009 | 0.0003 | 0.1 | 0.0003 | 0.01 | 1173 | 0.66 | 0 | 1003 | 1.5 | 1 | 0 | 2 | 1 | 0.0003
2133 | 22 | 973 | 0.09 | 0.5 | 0.47 | 0.021 | 0.014 | 9.13 | 0.95 | 0.01 | 0.07 | 0.08 | 0.01 | 0.005 | 0.017 | 0.009 | 0.0003 | 0.1 | 0.0003 | 0.01 | 1173 | 0.66 | 0 | 1003 | 1.5 | 1 | 0 | 2 | 1 | 0.0003
4770 | 18 | 973 | 0.09 | 0.5 | 0.47 | 0.021 | 0.014 | 9.13 | 0.95 | 0.01 | 0.07 | 0.08 | 0.01 | 0.005 | 0.017 | 0.009 | 0.0003 | 0.1 | 0.0003 | 0.01 | 1173 | 0.66 | 0 | 1003 | 1.5 | 1 | 0 | 2 | 1 | 0.0003
139 | 157 | 823 | 0.11 | 0.5 | 0.38 | 0.018 | 0.011 | 8.86 | 0.98 | 0.01 | 0.1 | 0.02 | 0.01 | 0.005 | 0.018 | 0.012 | 0.0003 | 0.1 | 0.0003 | 0.01 | 1243 | 0.33 | 1 | 1133 | 0.5 | 0 | 1013 | 1 | 1 | 0.0003
455 | 137 | 823 | 0.11 | 0.5 | 0.38 | 0.018 | 0.011 | 8.86 | 0.98 | 0.01 | 0.1 | 0.02 | 0.01 | 0.005 | 0.018 | 0.012 | 0.0003 | 0.1 | 0.0003 | 0.01 | 1243 | 0.33 | 1 | 1133 | 0.5 | 0 | 1013 | 1 | 1 | 0.0003
1525 | 118 | 823 | 0.11 | 0.5 | 0.38 | 0.018 | 0.011 | 8.86 | 0.98 | 0.01 | 0.1 | 0.02 | 0.01 | 0.005 | 0.018 | 0.012 | 0.0003 | 0.1 | 0.0003 | 0.01 | 1243 | 0.33 | 1 | 1133 | 0.5 | 0 | 1013 | 1 | 1 | 0.0003
3649 | 108 | 823 | 0.11 | 0.5 | 0.38 | 0.018 | 0.011 | 8.86 | 0.98 | 0.01 | 0.1 | 0.02 | 0.01 | 0.005 | 0.018 | 0.012 | 0.0003 | 0.1 | 0.0003 | 0.01 | 1243 | 0.33 | 1 | 1133 | 0.5 | 0 | 1013 | 1 | 1 | 0.0003
8094 | 98 | 823 | 0.11 | 0.5 | 0.38 | 0.018 | 0.011 | 8.86 | 0.98 | 0.01 | 0.1 | 0.02 | 0.01 | 0.005 | 0.018 | 0.012 | 0.0003 | 0.1 | 0.0003 | 0.01 | 1243 | 0.33 | 1 | 1133 | 0.5 | 0 | 1013 | 1 | 1 | 0.0003
80 | 108 | 873 | 0.11 | 0.5 | 0.38 | 0.018 | 0.011 | 8.86 | 0.98 | 0.01 | 0.1 | 0.02 | 0.01 | 0.005 | 0.018 | 0.012 | 0.0003 | 0.1 | 0.0003 | 0.01 | 1243 | 0.33 | 1 | 1133 | 0.5 | 0 | 1013 | 1 | 1 | 0.0003
315 | 88 | 873 | 0.11 | 0.5 | 0.38 | 0.018 | 0.011 | 8.86 | 0.98 | 0.01 | 0.1 | 0.02 | 0.01 | 0.005 | 0.018 | 0.012 | 0.0003 | 0.1 | 0.0003 | 0.01 | 1243 | 0.33 | 1 | 1133 | 0.5 | 0 | 1013 | 1 | 1 | 0.0003
2586 | 78 | 873 | 0.11 | 0.5 | 0.38 | 0.018 | 0.011 | 8.86 | 0.98 | 0.01 | 0.1 | 0.02 | 0.01 | 0.005 | 0.018 | 0.012 | 0.0003 | 0.1 | 0.0003 | 0.01 | 1243 | 0.33 | 1 | 1133 | 0.5 | 0 | 1013 | 1 | 1 | 0.0003
7774 | 61 | 873 | 0.11 | 0.5 | 0.38 | 0.018 | 0.011 | 8.86 | 0.98 | 0.01 | 0.1 | 0.02 | 0.01 | 0.005 | 0.018 | 0.012 | 0.0003 | 0.1 | 0.0003 | 0.01 | 1243 | 0.33 | 1 | 1133 | 0.5 | 0 | 1013 | 1 | 1 | 0.0003
27320 | 53 | 873 | 0.11 | 0.5 | 0.38 | 0.018 | 0.011 | 8.86 | 0.98 | 0.01 | 0.1 | 0.02 | 0.01 | 0.005 | 0.018 | 0.012 | 0.0003 | 0.1 | 0.0003 | 0.01 | 1243 | 0.33 | 1 | 1133 | 0.5 | 0 | 1013 | 1 | 1 | 0.0003
55 | 69 | 923 | 0.11 | 0.5 | 0.38 | 0.018 | 0.011 | 8.86 | 0.98 | 0.01 | 0.1 | 0.02 | 0.01 | 0.005 | 0.018 | 0.012 | 0.0003 | 0.1 | 0.0003 | 0.01 | 1243 | 0.33 | 1 | 1133 | 0.5 | 0 | 1013 | 1 | 1 | 0.0003
253 | 53 | 923 | 0.11 | 0.5 | 0.38 | 0.018 | 0.011 | 8.86 | 0.98 | 0.01 | 0.1 | 0.02 | 0.01 | 0.005 | 0.018 | 0.012 | 0.0003 | 0.1 | 0.0003 | 0.01 | 1243 | 0.33 | 1 | 1133 | 0.5 | 0 | 1013 | 1 | 1 | 0.0003
1349 | 41 | 923 | 0.11 | 0.5 | 0.38 | 0.018 | 0.011 | 8.86 | 0.98 | 0.01 | 0.1 | 0.02 | 0.01 | 0.005 | 0.018 | 0.012 | 0.0003 | 0.1 | 0.0003 | 0.01 | 1243 | 0.33 | 1 | 1133 | 0.5 | 0 | 1013 | 1 | 1 | 0.0003
2984 | 37 | 923 | 0.11 | 0.5 | 0.38 | 0.018 | 0.011 | 8.86 | 0.98 | 0.01 | 0.1 | 0.02 | 0.01 | 0.005 | 0.018 | 0.012 | 0.0003 | 0.1 | 0.0003 | 0.01 | 1243 | 0.33 | 1 | 1133 | 0.5 | 0 | 1013 | 1 | 1 | 0.0003
3983 | 33 | 923 | 0.11 | 0.5 | 0.38 | 0.018 | 0.011 | 8.86 | 0.98 | 0.01 | 0.1 | 0.02 | 0.01 | 0.005 | 0.018 | 0.012 | 0.0003 | 0.1 | 0.0003 | 0.01 | 1243 | 0.33 | 1 | 1133 | 0.5 | 0 | 1013 | 1 | 1 | 0.0003
7889 | 29 | 923 | 0.11 | 0.5 | 0.38 | 0.018 | 0.011 | 8.86 | 0.98 | 0.01 | 0.1 | 0.02 | 0.01 | 0.005 | 0.018 | 0.012 | 0.0003 | 0.1 | 0.0003 | 0.01 | 1243 | 0.33 | 1 | 1133 | 0.5 | 0 | 1013 | 1 | 1 | 0.0003
107 | 37 | 973 | 0.11 | 0.5 | 0.38 | 0.018 | 0.011 | 8.86 | 0.98 | 0.01 | 0.1 | 0.02 | 0.01 | 0.005 | 0.018 | 0.012 | 0.0003 | 0.1 | 0.0003 | 0.01 | 1243 | 0.33 | 1 | 1133 | 0.5 | 0 | 1013 | 1 | 1 | 0.0003
312 | 29 | 973 | 0.11 | 0.5 | 0.38 | 0.018 | 0.011 | 8.86 | 0.98 | 0.01 | 0.1 | 0.02 | 0.01 | 0.005 | 0.018 | 0.012 | 0.0003 | 0.1 | 0.0003 | 0.01 | 1243 | 0.33 | 1 | 1133 | 0.5 | 0 | 1013 | 1 | 1 | 0.0003
473 | 26 | 973 | 0.11 | 0.5 | 0.38 | 0.018 | 0.011 | 8.86 | 0.98 | 0.01 | 0.1 | 0.02 | 0.01 | 0.005 | 0.018 | 0.012 | 0.0003 | 0.1 | 0.0003 | 0.01 | 1243 | 0.33 | 1 | 1133 | 0.5 | 0 | 1013 | 1 | 1 | 0.0003
1118 | 22 | 973 | 0.11 | 0.5 | 0.38 | 0.018 | 0.011 | 8.86 | 0.98 | 0.01 | 0.1 | 0.02 | 0.01 | 0.005 | 0.018 | 0.012 | 0.0003 | 0.1 | 0.0003 | 0.01 | 1243 | 0.33 | 1 | 1133 | 0.5 | 0 | 1013 | 1 | 1 | 0.0003
2548 | 18 | 973 | 0.11 | 0.5 | 0.38 | 0.018 | 0.011 | 8.86 | 0.98 | 0.01 | 0.1 | 0.02 | 0.01 | 0.005 | 0.018 | 0.012 | 0.0003 | 0.1 | 0.0003 | 0.01 | 1243 | 0.33 | 1 | 1133 | 0.5 | 0 | 1013 | 1 | 1 | 0.0003
263 | 157 | 823 | 0.098 | 0.54 | 0.42 | 0.022 | 0.013 | 9.03 | 0.99 | 0.01 | 0.11 | 0.08 | 0.01 | 0.005 | 0.017 | 0.009 | 0.0003 | 0.1 | 0.0003 | 0.01 | 1173 | 0.66 | 0 | 1003 | 1.5 | 1 | 0 | 2 | 1 | 0.0003
663 | 137 | 823 | 0.098 | 0.54 | 0.42 | 0.022 | 0.013 | 9.03 | 0.99 | 0.01 | 0.11 | 0.08 | 0.01 | 0.005 | 0.017 | 0.009 | 0.0003 | 0.1 | 0.0003 | 0.01 | 1173 | 0.66 | 0 | 1003 | 1.5 | 1 | 0 | 2 | 1 | 0.0003
2413 | 118 | 823 | 0.098 | 0.54 | 0.42 | 0.022 | 0.013 | 9.03 | 0.99 | 0.01 | 0.11 | 0.08 | 0.01 | 0.005 | 0.017 | 0.009 | 0.0003 | 0.1 | 0.0003 | 0.01 | 1173 | 0.66 | 0 | 1003 | 1.5 | 1 | 0 | 2 | 1 | 0.0003
6877 | 108 | 823 | 0.098 | 0.54 | 0.42 | 0.022 | 0.013 | 9.03 | 0.99 | 0.01 | 0.11 | 0.08 | 0.01 | 0.005 | 0.017 | 0.009 | 0.0003 | 0.1 | 0.0003 | 0.01 | 1173 | 0.66 | 0 | 1003 | 1.5 | 1 | 0 | 2 | 1 | 0.0003
17019 | 98 | 823 | 0.098 | 0.54 | 0.42 | 0.022 | 0.013 | 9.03 | 0.99 | 0.01 | 0.11 | 0.08 | 0.01 | 0.005 | 0.017 | 0.009 | 0.0003 | 0.1 | 0.0003 | 0.01 | 1173 | 0.66 | 0 | 1003 | 1.5 | 1 | 0 | 2 | 1 | 0.0003
116 | 108 | 873 | 0.098 | 0.54 | 0.42 | 0.022 | 0.013 | 9.03 | 0.99 | 0.01 | 0.11 | 0.08 | 0.01 | 0.005 | 0.017 | 0.009 | 0.0003 | 0.1 | 0.0003 | 0.01 | 1173 | 0.66 | 0 | 1003 | 1.5 | 1 | 0 | 2 | 1 | 0.0003
538 | 88 | 873 | 0.098 | 0.54 | 0.42 | 0.022 | 0.013 | 9.03 | 0.99 | 0.01 | 0.11 | 0.08 | 0.01 | 0.005 | 0.017 | 0.009 | 0.0003 | 0.1 | 0.0003 | 0.01 | 1173 | 0.66 | 0 | 1003 | 1.5 | 1 | 0 | 2 | 1 | 0.0003
5295 | 78 | 873 | 0.098 | 0.54 | 0.42 | 0.022 | 0.013 | 9.03 | 0.99 | 0.01 | 0.11 | 0.08 | 0.01 | 0.005 | 0.017 | 0.009 | 0.0003 | 0.1 | 0.0003 | 0.01 | 1173 | 0.66 | 0 | 1003 | 1.5 | 1 | 0 | 2 | 1 | 0.0003
14573 | 61 | 873 | 0.098 | 0.54 | 0.42 | 0.022 | 0.013 | 9.03 | 0.99 | 0.01 | 0.11 | 0.08 | 0.01 | 0.005 | 0.017 | 0.009 | 0.0003 | 0.1 | 0.0003 | 0.01 | 1173 | 0.66 | 0 | 1003 | 1.5 | 1 | 0 | 2 | 1 | 0.0003
52717 | 53 | 873 | 0.098 | 0.54 | 0.42 | 0.022 | 0.013 | 9.03 | 0.99 | 0.01 | 0.11 | 0.08 | 0.01 | 0.005 | 0.017 | 0.009 | 0.0003 | 0.1 | 0.0003 | 0.01 | 1173 | 0.66 | 0 | 1003 | 1.5 | 1 | 0 | 2 | 1 | 0.0003
84 | 69 | 923 | 0.098 | 0.54 | 0.42 | 0.022 | 0.013 | 9.03 | 0.99 | 0.01 | 0.11 | 0.08 | 0.01 | 0.005 | 0.017 | 0.009 | 0.0003 | 0.1 | 0.0003 | 0.01 | 1173 | 0.66 | 0 | 1003 | 1.5 | 1 | 0 | 2 | 1 | 0.0003
595 | 53 | 923 | 0.098 | 0.54 | 0.42 | 0.022 | 0.013 | 9.03 | 0.99 | 0.01 | 0.11 | 0.08 | 0.01 | 0.005 | 0.017 | 0.009 | 0.0003 | 0.1 | 0.0003 | 0.01 | 1173 | 0.66 | 0 | 1003 | 1.5 | 1 | 0 | 2 | 1 | 0.0003
3861 | 41 | 923 | 0.098 | 0.54 | 0.42 | 0.022 | 0.013 | 9.03 | 0.99 | 0.01 | 0.11 | 0.08 | 0.01 | 0.005 | 0.017 | 0.009 | 0.0003 | 0.1 | 0.0003 | 0.01 | 1173 | 0.66 | 0 | 1003 | 1.5 | 1 | 0 | 2 | 1 | 0.0003
6247 | 37 | 923 | 0.098 | 0.54 | 0.42 | 0.022 | 0.013 | 9.03 | 0.99 | 0.01 | 0.11 | 0.08 | 0.01 | 0.005 | 0.017 | 0.009 | 0.0003 | 0.1 | 0.0003 | 0.01 | 1173 | 0.66 | 0 | 1003 | 1.5 | 1 | 0 | 2 | 1 | 0.0003
10676 | 33 | 923 | 0.098 | 0.54 | 0.42 | 0.022 | 0.013 | 9.03 | 0.99 | 0.01 | 0.11 | 0.08 | 0.01 | 0.005 | 0.017 | 0.009 | 0.0003 | 0.1 | 0.0003 | 0.01 | 1173 | 0.66 | 0 | 1003 | 1.5 | 1 | 0 | 2 | 1 | 0.0003
21360 | 29 | 923 | 0.098 | 0.54 | 0.42 | 0.022 | 0.013 | 9.03 | 0.99 | 0.01 | 0.11 | 0.08 | 0.01 | 0.005 | 0.017 | 0.009 | 0.0003 | 0.1 | 0.0003 | 0.01 | 1173 | 0.66 | 0 | 1003 | 1.5 | 1 | 0 | 2 | 1 | 0.0003
199 | 37 | 973 | 0.098 | 0.54 | 0.42 | 0.022 | 0.013 | 9.03 | 0.99 | 0.01 | 0.11 | 0.08 | 0.01 | 0.005 | 0.017 | 0.009 | 0.0003 | 0.1 | 0.0003 | 0.01 | 1173 | 0.66 | 0 | 1003 | 1.5 | 1 | 0 | 2 | 1 | 0.0003
599 | 29 | 973 | 0.098 | 0.54 | 0.42 | 0.022 | 0.013 | 9.03 | 0.99 | 0.01 | 0.11 | 0.08 | 0.01 | 0.005 | 0.017 | 0.009 | 0.0003 | 0.1 | 0.0003 | 0.01 | 1173 | 0.66 | 0 | 1003 | 1.5 | 1 | 0 | 2 | 1 | 0.0003
1064 | 26 | 973 | 0.098 | 0.54 | 0.42 | 0.022 | 0.013 | 9.03 | 0.99 | 0.01 | 0.11 | 0.08 | 0.01 | 0.005 | 0.017 | 0.009 | 0.0003 | 0.1 | 0.0003 | 0.01 | 1173 | 0.66 | 0 | 1003 | 1.5 | 1 | 0 | 2 | 1 | 0.0003
2135 | 22 | 973 | 0.098 | 0.54 | 0.42 | 0.022 | 0.013 | 9.03 | 0.99 | 0.01 | 0.11 | 0.08 | 0.01 | 0.005 | 0.017 | 0.009 | 0.0003 | 0.1 | 0.0003 | 0.01 | 1173 | 0.66 | 0 | 1003 | 1.5 | 1 | 0 | 2 | 1 | 0.0003
5188 | 18 | 973 | 0.098 | 0.54 | 0.42 | 0.022 | 0.013 | 9.03 | 0.99 | 0.01 | 0.11 | 0.08 | 0.01 | 0.005 | 0.017 | 0.009 | 0.0003 | 0.1 | 0.0003 | 0.01 | 1173 | 0.66 | 0 | 1003 | 1.5 | 1 | 0 | 2 | 1 | 0.0003
166 | 157 | 823 | 0.12 | 0.86 | 0.49 | 0.015 | 0.002 | 8.89 | 1 | 0.01 | 0.047 | 0.05 | 0.01 | 0.005 | 0.018 | 0.009 | 0.0003 | 0.1 | 0.0003 | 0.01 | 1183 | 0.17 | 0 | 993 | 1.17 | 1 | 0 | 2 | 1 | 0.0003
422 | 137 | 823 | 0.12 | 0.86 | 0.49 | 0.015 | 0.002 | 8.89 | 1 | 0.01 | 0.047 | 0.05 | 0.01 | 0.005 | 0.018 | 0.009 | 0.0003 | 0.1 | 0.0003 | 0.01 | 1183 | 0.17 | 0 | 993 | 1.17 | 1 | 0 | 2 | 1 | 0.0003
1509 | 118 | 823 | 0.12 | 0.86 | 0.49 | 0.015 | 0.002 | 8.89 | 1 | 0.01 | 0.047 | 0.05 | 0.01 | 0.005 | 0.018 | 0.009 | 0.0003 | 0.1 | 0.0003 | 0.01 | 1183 | 0.17 | 0 | 993 | 1.17 | 1 | 0 | 2 | 1 | 0.0003
2932 | 108 | 823 | 0.12 | 0.86 | 0.49 | 0.015 | 0.002 | 8.89 | 1 | 0.01 | 0.047 | 0.05 | 0.01 | 0.005 | 0.018 | 0.009 | 0.0003 | 0.1 | 0.0003 | 0.01 | 1183 | 0.17 | 0 | 993 | 1.17 | 1 | 0 | 2 | 1 | 0.0003
7850 | 98 | 823 | 0.12 | 0.86 | 0.49 | 0.015 | 0.002 | 8.89 | 1 | 0.01 | 0.047 | 0.05 | 0.01 | 0.005 | 0.018 | 0.009 | 0.0003 | 0.1 | 0.0003 | 0.01 | 1183 | 0.17 | 0 | 993 | 1.17 | 1 | 0 | 2 | 1 | 0.0003
24435 | 88 | 823 | 0.12 | 0.86 | 0.49 | 0.015 | 0.002 | 8.89 | 1 | 0.01 | 0.047 | 0.05 | 0.01 | 0.005 | 0.018 | 0.009 | 0.0003 | 0.1 | 0.0003 | 0.01 | 1183 | 0.17 | 0 | 993 | 1.17 | 1 | 0 | 2 | 1 | 0.0003
88 | 108 | 873 | 0.12 | 0.86 | 0.49 | 0.015 | 0.002 | 8.89 | 1 | 0.01 | 0.047 | 0.05 | 0.01 | 0.005 | 0.018 | 0.009 | 0.0003 | 0.1 | 0.0003 | 0.01 | 1183 | 0.17 | 0 | 993 | 1.17 | 1 | 0 | 2 | 1 | 0.0003
382 | 88 | 873 | 0.12 | 0.86 | 0.49 | 0.015 | 0.002 | 8.89 | 1 | 0.01 | 0.047 | 0.05 | 0.01 | 0.005 | 0.018 | 0.009 | 0.0003 | 0.1 | 0.0003 | 0.01 | 1183 | 0.17 | 0 | 993 | 1.17 | 1 | 0 | 2 | 1 | 0.0003
2753 | 78 | 873 | 0.12 | 0.86 | 0.49 | 0.015 | 0.002 | 8.89 | 1 | 0.01 | 0.047 | 0.05 | 0.01 | 0.005 | 0.018 | 0.009 | 0.0003 | 0.1 | 0.0003 | 0.01 | 1183 | 0.17 | 0 | 993 | 1.17 | 1 | 0 | 2 | 1 | 0.0003
6074 | 61 | 873 | 0.12 | 0.86 | 0.49 | 0.015 | 0.002 | 8.89 | 1 | 0.01 | 0.047 | 0.05 | 0.01 | 0.005 | 0.018 | 0.009 | 0.0003 | 0.1 | 0.0003 | 0.01 | 1183 | 0.17 | 0 | 993 | 1.17 | 1 | 0 | 2 | 1 | 0.0003
14765 | 53 | 873 | 0.12 | 0.86 | 0.49 | 0.015 | 0.002 | 8.89 | 1 | 0.01 | 0.047 | 0.05 | 0.01 | 0.005 | 0.018 | 0.009 | 0.0003 | 0.1 | 0.0003 | 0.01 | 1183 | 0.17 | 0 | 993 | 1.17 | 1 | 0 | 2 | 1 | 0.0003
38532 | 47 | 873 | 0.12 | 0.86 | 0.49 | 0.015 | 0.002 | 8.89 | 1 | 0.01 | 0.047 | 0.05 | 0.01 | 0.005 | 0.018 | 0.009 | 0.0003 | 0.1 | 0.0003 | 0.01 | 1183 | 0.17 | 0 | 993 | 1.17 | 1 | 0 | 2 | 1 | 0.0003
65 | 69 | 923 | 0.12 | 0.86 | 0.49 | 0.015 | 0.002 | 8.89 | 1 | 0.01 | 0.047 | 0.05 | 0.01 | 0.005 | 0.018 | 0.009 | 0.0003 | 0.1 | 0.0003 | 0.01 | 1183 | 0.17 | 0 | 993 | 1.17 | 1 | 0 | 2 | 1 | 0.0003
343 | 53 | 923 | 0.12 | 0.86 | 0.49 | 0.015 | 0.002 | 8.89 | 1 | 0.01 | 0.047 | 0.05 | 0.01 | 0.005 | 0.018 | 0.009 | 0.0003 | 0.1 | 0.0003 | 0.01 | 1183 | 0.17 | 0 | 993 | 1.17 | 1 | 0 | 2 | 1 | 0.0003
2599 | 41 | 923 | 0.12 | 0.86 | 0.49 | 0.015 | 0.002 | 8.89 | 1 | 0.01 | 0.047 | 0.05 | 0.01 | 0.005 | 0.018 | 0.009 | 0.0003 | 0.1 | 0.0003 | 0.01 | 1183 | 0.17 | 0 | 993 | 1.17 | 1 | 0 | 2 | 1 | 0.0003
5033 | 37 | 923 | 0.12 | 0.86 | 0.49 | 0.015 | 0.002 | 8.89 | 1 | 0.01 | 0.047 | 0.05 | 0.01 | 0.005 | 0.018 | 0.009 | 0.0003 | 0.1 | 0.0003 | 0.01 | 1183 | 0.17 | 0 | 993 | 1.17 | 1 | 0 | 2 | 1 | 0.0003
9435 | 33 | 923 | 0.12 | 0.86 | 0.49 | 0.015 | 0.002 | 8.89 | 1 | 0.01 | 0.047 | 0.05 | 0.01 | 0.005 | 0.018 | 0.009 | 0.0003 | 0.1 | 0.0003 | 0.01 | 1183 | 0.17 | 0 | 993 | 1.17 | 1 | 0 | 2 | 1 | 0.0003
18773 | 29 | 923 | 0.12 | 0.86 | 0.49 | 0.015 | 0.002 | 8.89 | 1 | 0.01 | 0.047 | 0.05 | 0.01 | 0.005 | 0.018 | 0.009 | 0.0003 | 0.1 | 0.0003 | 0.01 | 1183 | 0.17 | 0 | 993 | 1.17 | 1 | 0 | 2 | 1 | 0.0003
127 | 37 | 973 | 0.12 | 0.86 | 0.49 | 0.015 | 0.002 | 8.89 | 1 | 0.01 | 0.047 | 0.05 | 0.01 | 0.005 | 0.018 | 0.009 | 0.0003 | 0.1 | 0.0003 | 0.01 | 1183 | 0.17 | 0 | 993 | 1.17 | 1 | 0 | 2 | 1 | 0.0003
408 | 29 | 973 | 0.12 | 0.86 | 0.49 | 0.015 | 0.002 | 8.89 | 1 | 0.01 | 0.047 | 0.05 | 0.01 | 0.005 | 0.018 | 0.009 | 0.0003 | 0.1 | 0.0003 | 0.01 | 1183 | 0.17 | 0 | 993 | 1.17 | 1 | 0 | 2 | 1 | 0.0003
743 | 26 | 973 | 0.12 | 0.86 | 0.49 | 0.015 | 0.002 | 8.89 | 1 | 0.01 | 0.047 | 0.05 | 0.01 | 0.005 | 0.018 | 0.009 | 0.0003 | 0.1 | 0.0003 | 0.01 | 1183 | 0.17 | 0 | 993 | 1.17 | 1 | 0 | 2 | 1 | 0.0003
1928 | 22 | 973 | 0.12 | 0.86 | 0.49 | 0.015 | 0.002 | 8.89 | 1 | 0.01 | 0.047 | 0.05 | 0.01 | 0.005 | 0.018 | 0.009 | 0.0003 | 0.1 | 0.0003 | 0.01 | 1183 | 0.17 | 0 | 993 | 1.17 | 1 | 0 | 2 | 1 | 0.0003
3787 | 18 | 973 | 0.12 | 0.86 | 0.49 | 0.015 | 0.002 | 8.89 | 1 | 0.01 | 0.047 | 0.05 | 0.01 | 0.005 | 0.018 | 0.009 | 0.0003 | 0.1 | 0.0003 | 0.01 | 1183 | 0.17 | 0 | 993 | 1.17 | 1 | 0 | 2 | 1 | 0.0003
182 | 157 | 823 | 0.11 | 0.59 | 0.41 | 0.017 | 0.009 | 9.15 | 1.05 | 0.01 | 0.1 | 0.02 | 0.01 | 0.005 | 0.018 | 0.011 | 0.0003 | 0.1 | 0.0003 | 0.01 | 1243 | 0.33 | 1 | 1133 | 0.5 | 0 | 1013 | 0.5 | 1 | 0.0003
614 | 137 | 823 | 0.11 | 0.59 | 0.41 | 0.017 | 0.009 | 9.15 | 1.05 | 0.01 | 0.1 | 0.02 | 0.01 | 0.005 | 0.018 | 0.011 | 0.0003 | 0.1 | 0.0003 | 0.01 | 1243 | 0.33 | 1 | 1133 | 0.5 | 0 | 1013 | 0.5 | 1 | 0.0003
2104 | 118 | 823 | 0.11 | 0.59 | 0.41 | 0.017 | 0.009 | 9.15 | 1.05 | 0.01 | 0.1 | 0.02 | 0.01 | 0.005 | 0.018 | 0.011 | 0.0003 | 0.1 | 0.0003 | 0.01 | 1243 | 0.33 | 1 | 1133 | 0.5 | 0 | 1013 | 0.5 | 1 | 0.0003
4676 | 108 | 823 | 0.11 | 0.59 | 0.41 | 0.017 | 0.009 | 9.15 | 1.05 | 0.01 | 0.1 | 0.02 | 0.01 | 0.005 | 0.018 | 0.011 | 0.0003 | 0.1 | 0.0003 | 0.01 | 1243 | 0.33 | 1 | 1133 | 0.5 | 0 | 1013 | 0.5 | 1 | 0.0003
36885 | 88 | 823 | 0.11 | 0.59 | 0.41 | 0.017 | 0.009 | 9.15 | 1.05 | 0.01 | 0.1 | 0.02 | 0.01 | 0.005 | 0.018 | 0.011 | 0.0003 | 0.1 | 0.0003 | 0.01 | 1243 | 0.33 | 1 | 1133 | 0.5 | 0 | 1013 | 0.5 | 1 | 0.0003
103 | 108 | 873 | 0.11 | 0.59 | 0.41 | 0.017 | 0.009 | 9.15 | 1.05 | 0.01 | 0.1 | 0.02 | 0.01 | 0.005 | 0.018 | 0.011 | 0.0003 | 0.1 | 0.0003 | 0.01 | 1243 | 0.33 | 1 | 1133 | 0.5 | 0 | 1013 | 0.5 | 1 | 0.0003
466 | 88 | 873 | 0.11 | 0.59 | 0.41 | 0.017 | 0.009 | 9.15 | 1.05 | 0.01 | 0.1 | 0.02 | 0.01 | 0.005 | 0.018 | 0.011 | 0.0003 | 0.1 | 0.0003 | 0.01 | 1243 | 0.33 | 1 | 1133 | 0.5 | 0 | 1013 | 0.5 | 1 | 0.0003
3729 | 78 | 873 | 0.11 | 0.59 | 0.41 | 0.017 | 0.009 | 9.15 | 1.05 | 0.01 | 0.1 | 0.02 | 0.01 | 0.005 | 0.018 | 0.011 | 0.0003 | 0.1 | 0.0003 | 0.01 | 1243 | 0.33 | 1 | 1133 | 0.5 | 0 | 1013 | 0.5 | 1 | 0.0003
9790 | 61 | 873 | 0.11 | 0.59 | 0.41 | 0.017 | 0.009 | 9.15 | 1.05 | 0.01 | 0.1 | 0.02 | 0.01 | 0.005 | 0.018 | 0.011 | 0.0003 | 0.1 | 0.0003 | 0.01 | 1243 | 0.33 | 1 | 1133 | 0.5 | 0 | 1013 | 0.5 | 1 | 0.0003
16437 | 53 | 873 | 0.11 | 0.59 | 0.41 | 0.017 | 0.009 | 9.15 | 1.05 | 0.01 | 0.1 | 0.02 | 0.01 | 0.005 | 0.018 | 0.011 | 0.0003 | 0.1 | 0.0003 | 0.01 | 1243 | 0.33 | 1 | 1133 | 0.5 | 0 | 1013 | 0.5 | 1 | 0.0003
54356 | 47 | 873 | 0.11 | 0.59 | 0.41 | 0.017 | 0.009 | 9.15 | 1.05 | 0.01 | 0.1 | 0.02 | 0.01 | 0.005 | 0.018 | 0.011 | 0.0003 | 0.1 | 0.0003 | 0.01 | 1243 | 0.33 | 1 | 1133 | 0.5 | 0 | 1013 | 0.5 | 1 | 0.0003
68 | 69 | 923 | 0.11 | 0.59 | 0.41 | 0.017 | 0.009 | 9.15 | 1.05 | 0.01 | 0.1 | 0.02 | 0.01 | 0.005 | 0.018 | 0.011 | 0.0003 | 0.1 | 0.0003 | 0.01 | 1243 | 0.33 | 1 | 1133 | 0.5 | 0 | 1013 | 0.5 | 1 | 0.0003
376 | 53 | 923 | 0.11 | 0.59 | 0.41 | 0.017 | 0.009 | 9.15 | 1.05 | 0.01 | 0.1 | 0.02 | 0.01 | 0.005 | 0.018 | 0.011 | 0.0003 | 0.1 | 0.0003 | 0.01 | 1243 | 0.33 | 1 | 1133 | 0.5 | 0 | 1013 | 0.5 | 1 | 0.0003
2534 | 41 | 923 | 0.11 | 0.59 | 0.41 | 0.017 | 0.009 | 9.15 | 1.05 | 0.01 | 0.1 | 0.02 | 0.01 | 0.005 | 0.018 | 0.011 | 0.0003 | 0.1 | 0.0003 | 0.01 | 1243 | 0.33 | 1 | 1133 | 0.5 | 0 | 1013 | 0.5 | 1 | 0.0003
3605 | 37 | 923 | 0.11 | 0.59 | 0.41 | 0.017 | 0.009 | 9.15 | 1.05 | 0.01 | 0.1 | 0.02 | 0.01 | 0.005 | 0.018 | 0.011 | 0.0003 | 0.1 | 0.0003 | 0.01 | 1243 | 0.33 | 1 | 1133 | 0.5 | 0 | 1013 | 0.5 | 1 | 0.0003
5210 | 33 | 923 | 0.11 | 0.59 | 0.41 | 0.017 | 0.009 | 9.15 | 1.05 | 0.01 | 0.1 | 0.02 | 0.01 | 0.005 | 0.018 | 0.011 | 0.0003 | 0.1 | 0.0003 | 0.01 | 1243 | 0.33 | 1 | 1133 | 0.5 | 0 | 1013 | 0.5 | 1 | 0.0003
10525 | 29 | 923 | 0.11 | 0.59 | 0.41 | 0.017 | 0.009 | 9.15 | 1.05 | 0.01 | 0.1 | 0.02 | 0.01 | 0.005 | 0.018 | 0.011 | 0.0003 | 0.1 | 0.0003 | 0.01 | 1243 | 0.33 | 1 | 1133 | 0.5 | 0 | 1013 | 0.5 | 1 | 0.0003
115 | 37 | 973 | 0.11 | 0.59 | 0.41 | 0.017 | 0.009 | 9.15 | 1.05 | 0.01 | 0.1 | 0.02 | 0.01 | 0.005 | 0.018 | 0.011 | 0.0003 | 0.1 | 0.0003 | 0.01 | 1243 | 0.33 | 1 | 1133 | 0.5 | 0 | 1013 | 0.5 | 1 | 0.0003
355 | 29 | 973 | 0.11 | 0.59 | 0.41 | 0.017 | 0.009 | 9.15 | 1.05 | 0.01 | 0.1 | 0.02 | 0.01 | 0.005 | 0.018 | 0.011 | 0.0003 | 0.1 | 0.0003 | 0.01 | 1243 | 0.33 | 1 | 1133 | 0.5 | 0 | 1013 | 0.5 | 1 | 0.0003
558 | 26 | 973 | 0.11 | 0.59 | 0.41 | 0.017 | 0.009 | 9.15 | 1.05 | 0.01 | 0.1 | 0.02 | 0.01 | 0.005 | 0.018 | 0.011 | 0.0003 | 0.1 | 0.0003 | 0.01 | 1243 | 0.33 | 1 | 1133 | 0.5 | 0 | 1013 | 0.5 | 1 | 0.0003
1095 | 22 | 973 | 0.11 | 0.59 | 0.41 | 0.017 | 0.009 | 9.15 | 1.05 | 0.01 | 0.1 | 0.02 | 0.01 | 0.005 | 0.018 | 0.011 | 0.0003 | 0.1 | 0.0003 | 0.01 | 1243 | 0.33 | 1 | 1133 | 0.5 | 0 | 1013 | 0.5 | 1 | 0.0003
2268 | 18 | 973 | 0.11 | 0.59 | 0.41 | 0.017 | 0.009 | 9.15 | 1.05 | 0.01 | 0.1 | 0.02 | 0.01 | 0.005 | 0.018 | 0.011 | 0.0003 | 0.1 | 0.0003 | 0.01 | 1243 | 0.33 | 1 | 1133 | 0.5 | 0 | 1013 | 0.5 | 1 | 0.0003
84 | 157 | 823 | 0.12 | 0.34 | 0.43 | 0.014 | 0.005 | 8.5 | 0.96 | 0.01 | 0.075 | 0.02 | 0.01 | 0.005 | 0.017 | 0.002 | 0.0003 | 0.1 | 0.0003 | 0.01 | 1183 | 0.17 | 0 | 993 | 1.17 | 1 | 0 | 2 | 1 | 0.0003
237 | 137 | 823 | 0.12 | 0.34 | 0.43 | 0.014 | 0.005 | 8.5 | 0.96 | 0.01 | 0.075 | 0.02 | 0.01 | 0.005 | 0.017 | 0.002 | 0.0003 | 0.1 | 0.0003 | 0.01 | 1183 | 0.17 | 0 | 993 | 1.17 | 1 | 0 | 2 | 1 | 0.0003
1149 | 118 | 823 | 0.12 | 0.34 | 0.43 | 0.014 | 0.005 | 8.5 | 0.96 | 0.01 | 0.075 | 0.02 | 0.01 | 0.005 | 0.017 | 0.002 | 0.0003 | 0.1 | 0.0003 | 0.01 | 1183 | 0.17 | 0 | 993 | 1.17 | 1 | 0 | 2 | 1 | 0.0003
2186 | 108 | 823 | 0.12 | 0.34 | 0.43 | 0.014 | 0.005 | 8.5 | 0.96 | 0.01 | 0.075 | 0.02 | 0.01 | 0.005 | 0.017 | 0.002 | 0.0003 | 0.1 | 0.0003 | 0.01 | 1183 | 0.17 | 0 | 993 | 1.17 | 1 | 0 | 2 | 1 | 0.0003
5921 | 98 | 823 | 0.12 | 0.34 | 0.43 | 0.014 | 0.005 | 8.5 | 0.96 | 0.01 | 0.075 | 0.02 | 0.01 | 0.005 | 0.017 | 0.002 | 0.0003 | 0.1 | 0.0003 | 0.01 | 1183 | 0.17 | 0 | 993 | 1.17 | 1 | 0 | 2 | 1 | 0.0003
13784 | 88 | 823 | 0.12 | 0.34 | 0.43 | 0.014 | 0.005 | 8.5 | 0.96 | 0.01 | 0.075 | 0.02 | 0.01 | 0.005 | 0.017 | 0.002 | 0.0003 | 0.1 | 0.0003 | 0.01 | 1183 | 0.17 | 0 | 993 | 1.17 | 1 | 0 | 2 | 1 | 0.0003
54 | 108 | 873 | 0.12 | 0.34 | 0.43 | 0.014 | 0.005 | 8.5 | 0.96 | 0.01 | 0.075 | 0.02 | 0.01 | 0.005 | 0.017 | 0.002 | 0.0003 | 0.1 | 0.0003 | 0.01 | 1183 | 0.17 | 0 | 993 | 1.17 | 1 | 0 | 2 | 1 | 0.0003
250 | 88 | 873 | 0.12 | 0.34 | 0.43 | 0.014 | 0.005 | 8.5 | 0.96 | 0.01 | 0.075 | 0.02 | 0.01 | 0.005 | 0.017 | 0.002 | 0.0003 | 0.1 | 0.0003 | 0.01 | 1183 | 0.17 | 0 | 993 | 1.17 | 1 | 0 | 2 | 1 | 0.0003
1724 | 78 | 873 | 0.12 | 0.34 | 0.43 | 0.014 | 0.005 | 8.5 | 0.96 | 0.01 | 0.075 | 0.02 | 0.01 | 0.005 | 0.017 | 0.002 | 0.0003 | 0.1 | 0.0003 | 0.01 | 1183 | 0.17 | 0 | 993 | 1.17 | 1 | 0 | 2 | 1 | 0.0003
3884 | 61 | 873 | 0.12 | 0.34 | 0.43 | 0.014 | 0.005 | 8.5 | 0.96 | 0.01 | 0.075 | 0.02 | 0.01 | 0.005 | 0.017 | 0.002 | 0.0003 | 0.1 | 0.0003 | 0.01 | 1183 | 0.17 | 0 | 993 | 1.17 | 1 | 0 | 2 | 1 | 0.0003
9468 | 53 | 873 | 0.12 | 0.34 | 0.43 | 0.014 | 0.005 | 8.5 | 0.96 | 0.01 | 0.075 | 0.02 | 0.01 | 0.005 | 0.017 | 0.002 | 0.0003 | 0.1 | 0.0003 | 0.01 | 1183 | 0.17 | 0 | 993 | 1.17 | 1 | 0 | 2 | 1 | 0.0003
23319 | 47 | 873 | 0.12 | 0.34 | 0.43 | 0.014 | 0.005 | 8.5 | 0.96 | 0.01 | 0.075 | 0.02 | 0.01 | 0.005 | 0.017 | 0.002 | 0.0003 | 0.1 | 0.0003 | 0.01 | 1183 | 0.17 | 0 | 993 | 1.17 | 1 | 0 | 2 | 1 | 0.0003
57 | 69 | 923 | 0.12 | 0.34 | 0.43 | 0.014 | 0.005 | 8.5 | 0.96 | 0.01 | 0.075 | 0.02 | 0.01 | 0.005 | 0.017 | 0.002 | 0.0003 | 0.1 | 0.0003 | 0.01 | 1183 | 0.17 | 0 | 993 | 1.17 | 1 | 0 | 2 | 1 | 0.0003
319 | 53 | 923 | 0.12 | 0.34 | 0.43 | 0.014 | 0.005 | 8.5 | 0.96 | 0.01 | 0.075 | 0.02 | 0.01 | 0.005 | 0.017 | 0.002 | 0.0003 | 0.1 | 0.0003 | 0.01 | 1183 | 0.17 | 0 | 993 | 1.17 | 1 | 0 | 2 | 1 | 0.0003
1796 | 41 | 923 | 0.12 | 0.34 | 0.43 | 0.014 | 0.005 | 8.5 | 0.96 | 0.01 | 0.075 | 0.02 | 0.01 | 0.005 | 0.017 | 0.002 | 0.0003 | 0.1 | 0.0003 | 0.01 | 1183 | 0.17 | 0 | 993 | 1.17 | 1 | 0 | 2 | 1 | 0.0003
2927 | 37 | 923 | 0.12 | 0.34 | 0.43 | 0.014 | 0.005 | 8.5 | 0.96 | 0.01 | 0.075 | 0.02 | 0.01 | 0.005 | 0.017 | 0.002 | 0.0003 | 0.1 | 0.0003 | 0.01 | 1183 | 0.17 | 0 | 993 | 1.17 | 1 | 0 | 2 | 1 | 0.0003
5624 | 33 | 923 | 0.12 | 0.34 | 0.43 | 0.014 | 0.005 | 8.5 | 0.96 | 0.01 | 0.075 | 0.02 | 0.01 | 0.005 | 0.017 | 0.002 | 0.0003 | 0.1 | 0.0003 | 0.01 | 1183 | 0.17 | 0 | 993 | 1.17 | 1 | 0 | 2 | 1 | 0.0003
13361 | 29 | 923 | 0.12 | 0.34 | 0.43 | 0.014 | 0.005 | 8.5 | 0.96 | 0.01 | 0.075 | 0.02 | 0.01 | 0.005 | 0.017 | 0.002 | 0.0003 | 0.1 | 0.0003 | 0.01 | 1183 | 0.17 | 0 | 993 | 1.17 | 1 | 0 | 2 | 1 | 0.0003
164 | 37 | 973 | 0.12 | 0.34 | 0.43 | 0.014 | 0.005 | 8.5 | 0.96 | 0.01 | 0.075 | 0.02 | 0.01 | 0.005 | 0.017 | 0.002 | 0.0003 | 0.1 | 0.0003 | 0.01 | 1183 | 0.17 | 0 | 993 | 1.17 | 1 | 0 | 2 | 1 | 0.0003
561 | 29 | 973 | 0.12 | 0.34 | 0.43 | 0.014 | 0.005 | 8.5 | 0.96 | 0.01 | 0.075 | 0.02 | 0.01 | 0.005 | 0.017 | 0.002 | 0.0003 | 0.1 | 0.0003 | 0.01 | 1183 | 0.17 | 0 | 993 | 1.17 | 1 | 0 | 2 | 1 | 0.0003
901 | 26 | 973 | 0.12 | 0.34 | 0.43 | 0.014 | 0.005 | 8.5 | 0.96 | 0.01 | 0.075 | 0.02 | 0.01 | 0.005 | 0.017 | 0.002 | 0.0003 | 0.1 | 0.0003 | 0.01 | 1183 | 0.17 | 0 | 993 | 1.17 | 1 | 0 | 2 | 1 | 0.0003
2837 | 22 | 973 | 0.12 | 0.34 | 0.43 | 0.014 | 0.005 | 8.5 | 0.96 | 0.01 | 0.075 | 0.02 | 0.01 | 0.005 | 0.017 | 0.002 | 0.0003 | 0.1 | 0.0003 | 0.01 | 1183 | 0.17 | 0 | 993 | 1.17 | 1 | 0 | 2 | 1 | 0.0003
11278 | 18 | 973 | 0.12 | 0.34 | 0.43 | 0.014 | 0.005 | 8.5 | 0.96 | 0.01 | 0.075 | 0.02 | 0.01 | 0.005 | 0.017 | 0.002 | 0.0003 | 0.1 | 0.0003 | 0.01 | 1183 | 0.17 | 0 | 993 | 1.17 | 1 | 0 | 2 | 1 | 0.0003
1 | 266 | 873 | 0.007 | 0.079 | 0.49 | 0.002 | 0.001 | 8.92 | 0.47 | 0.86 | 0.2 | 0.05 | 0.235 | 0.052 | 0.1422 | 0.002 | 0.0003 | 0.015 | 0.0003 | 0.0099 | 1453 | 1 | 1 | 1073 | 2 | 1 | 0 | 2 | 1 | 0.0003
1.6 | 268 | 873 | 0.007 | 0.079 | 0.49 | 0.002 | 0.001 | 8.92 | 0.47 | 0.86 | 0.2 | 0.05 | 0.235 | 0.052 | 0.1422 | 0.002 | 0.0003 | 0.015 | 0.0003 | 0.0099 | 1453 | 1 | 1 | 1073 | 2 | 1 | 0 | 2 | 1 | 0.0003
30 | 203 | 873 | 0.007 | 0.079 | 0.49 | 0.002 | 0.001 | 8.92 | 0.47 | 0.86 | 0.2 | 0.05 | 0.235 | 0.052 | 0.1422 | 0.002 | 0.0003 | 0.015 | 0.0003 | 0.0099 | 1453 | 1 | 1 | 1073 | 2 | 1 | 0 | 2 | 1 | 0.0003
165 | 194 | 873 | 0.007 | 0.079 | 0.49 | 0.002 | 0.001 | 8.92 | 0.47 | 0.86 | 0.2 | 0.05 | 0.235 | 0.052 | 0.1422 | 0.002 | 0.0003 | 0.015 | 0.0003 | 0.0099 | 1453 | 1 | 1 | 1073 | 2 | 1 | 0 | 2 | 1 | 0.0003
25 | 118 | 973 | 0.007 | 0.079 | 0.49 | 0.002 | 0.001 | 8.92 | 0.47 | 0.86 | 0.2 | 0.05 | 0.235 | 0.052 | 0.1422 | 0.002 | 0.0003 | 0.015 | 0.0003 | 0.0099 | 1453 | 1 | 1 | 1073 | 2 | 1 | 0 | 2 | 1 | 0.0003
109 | 97 | 973 | 0.007 | 0.079 | 0.49 | 0.002 | 0.001 | 8.92 | 0.47 | 0.86 | 0.2 | 0.05 | 0.235 | 0.052 | 0.1422 | 0.002 | 0.0003 | 0.015 | 0.0003 | 0.0099 | 1453 | 1 | 1 | 1073 | 2 | 1 | 0 | 2 | 1 | 0.0003
524 | 70 | 973 | 0.007 | 0.079 | 0.49 | 0.002 | 0.001 | 8.92 | 0.47 | 0.86 | 0.2 | 0.05 | 0.235 | 0.052 | 0.1422 | 0.002 | 0.0003 | 0.015 | 0.0003 | 0.0099 | 1453 | 1 | 1 | 1073 | 2 | 1 | 0 | 2 | 1 | 0.0003
1018 | 60 | 973 | 0.007 | 0.079 | 0.49 | 0.002 | 0.001 | 8.92 | 0.47 | 0.86 | 0.2 | 0.05 | 0.235 | 0.052 | 0.1422 | 0.002 | 0.0003 | 0.015 | 0.0003 | 0.0099 | 1453 | 1 | 1 | 1073 | 2 | 1 | 0 | 2 | 1 | 0.0003
1.6 | 268 | 873 | 0.005 | 0.071 | 0.48 | 0.003 | 0.0013 | 8.87 | 0.42 | 0.85 | 0.2 | 0.05 | 0.232 | 0.303 | 0.1514 | 0.002 | 0.0003 | 0.015 | 0.0003 | 0.00432 | 1453 | 1 | 1 | 1073 | 2 | 1 | 0 | 2 | 1 | 0.0003
10 | 232 | 873 | 0.005 | 0.071 | 0.48 | 0.003 | 0.0013 | 8.87 | 0.42 | 0.85 | 0.2 | 0.05 | 0.232 | 0.303 | 0.1514 | 0.002 | 0.0003 | 0.015 | 0.0003 | 0.00432 | 1453 | 1 | 1 | 1073 | 2 | 1 | 0 | 2 | 1 | 0.0003
63 | 203 | 873 | 0.005 | 0.071 | 0.48 | 0.003 | 0.0013 | 8.87 | 0.42 | 0.85 | 0.2 | 0.05 | 0.232 | 0.303 | 0.1514 | 0.002 | 0.0003 | 0.015 | 0.0003 | 0.00432 | 1453 | 1 | 1 | 1073 | 2 | 1 | 0 | 2 | 1 | 0.0003
722 | 194 | 873 | 0.005 | 0.071 | 0.48 | 0.003 | 0.0013 | 8.87 | 0.42 | 0.85 | 0.2 | 0.05 | 0.232 | 0.303 | 0.1514 | 0.002 | 0.0003 | 0.015 | 0.0003 | 0.00432 | 1453 | 1 | 1 | 1073 | 2 | 1 | 0 | 2 | 1 | 0.0003
46 | 118 | 973 | 0.005 | 0.071 | 0.48 | 0.003 | 0.0013 | 8.87 | 0.42 | 0.85 | 0.2 | 0.05 | 0.232 | 0.303 | 0.1514 | 0.002 | 0.0003 | 0.015 | 0.0003 | 0.00432 | 1453 | 1 | 1 | 1073 | 2 | 1 | 0 | 2 | 1 | 0.0003
206 | 97 | 973 | 0.005 | 0.071 | 0.48 | 0.003 | 0.0013 | 8.87 | 0.42 | 0.85 | 0.2 | 0.05 | 0.232 | 0.303 | 0.1514 | 0.002 | 0.0003 | 0.015 | 0.0003 | 0.00432 | 1453 | 1 | 1 | 1073 | 2 | 1 | 0 | 2 | 1 | 0.0003
1836 | 59 | 973 | 0.005 | 0.071 | 0.48 | 0.003 | 0.0013 | 8.87 | 0.42 | 0.85 | 0.2 | 0.05 | 0.232 | 0.303 | 0.1514 | 0.002 | 0.0003 | 0.015 | 0.0003 | 0.00432 | 1453 | 1 | 1 | 1073 | 2 | 1 | 0 | 2 | 1 | 0.0003
7.5 | 264 | 873 | 0.006 | 0.079 | 0.48 | 0.003 | 0.001 | 9.07 | 0.48 | 0.84 | 0.2 | 0.05 | 0.238 | 0.066 | 0.1553 | 0.002 | 0.0003 | 0.015 | 0.0003 | 0.035 | 1453 | 1 | 1 | 1053 | 2 | 1 | 0 | 2 | 1 | 0.0003
70 | 234 | 873 | 0.006 | 0.079 | 0.48 | 0.003 | 0.001 | 9.07 | 0.48 | 0.84 | 0.2 | 0.05 | 0.238 | 0.066 | 0.1553 | 0.002 | 0.0003 | 0.015 | 0.0003 | 0.035 | 1453 | 1 | 1 | 1053 | 2 | 1 | 0 | 2 | 1 | 0.0003
270 | 204 | 873 | 0.006 | 0.079 | 0.48 | 0.003 | 0.001 | 9.07 | 0.48 | 0.84 | 0.2 | 0.05 | 0.238 | 0.066 | 0.1553 | 0.002 | 0.0003 | 0.015 | 0.0003 | 0.035 | 1453 | 1 | 1 | 1053 | 2 | 1 | 0 | 2 | 1 | 0.0003
1.4 | 171 | 973 | 0.006 | 0.079 | 0.48 | 0.003 | 0.001 | 9.07 | 0.48 | 0.84 | 0.2 | 0.05 | 0.238 | 0.066 | 0.1553 | 0.002 | 0.0003 | 0.015 | 0.0003 | 0.035 | 1453 | 1 | 1 | 1053 | 2 | 1 | 0 | 2 | 1 | 0.0003
139 | 97 | 973 | 0.006 | 0.079 | 0.48 | 0.003 | 0.001 | 9.07 | 0.48 | 0.84 | 0.2 | 0.05 | 0.238 | 0.066 | 0.1553 | 0.002 | 0.0003 | 0.015 | 0.0003 | 0.035 | 1453 | 1 | 1 | 1053 | 2 | 1 | 0 | 2 | 1 | 0.0003
758 | 70 | 973 | 0.006 | 0.079 | 0.48 | 0.003 | 0.001 | 9.07 | 0.48 | 0.84 | 0.2 | 0.05 | 0.238 | 0.066 | 0.1553 | 0.002 | 0.0003 | 0.015 | 0.0003 | 0.035 | 1453 | 1 | 1 | 1053 | 2 | 1 | 0 | 2 | 1 | 0.0003
1180 | 59 | 973 | 0.006 | 0.079 | 0.48 | 0.003 | 0.001 | 9.07 | 0.48 | 0.84 | 0.2 | 0.05 | 0.238 | 0.066 | 0.1553 | 0.002 | 0.0003 | 0.015 | 0.0003 | 0.035 | 1453 | 1 | 1 | 1053 | 2 | 1 | 0 | 2 | 1 | 0.0003
1977 | 48 | 973 | 0.006 | 0.079 | 0.48 | 0.003 | 0.001 | 9.07 | 0.48 | 0.84 | 0.2 | 0.05 | 0.238 | 0.066 | 0.1553 | 0.002 | 0.0003 | 0.015 | 0.0003 | 0.035 | 1453 | 1 | 1 | 1053 | 2 | 1 | 0 | 2 | 1 | 0.0003
19 | 264 | 873 | 0.007 | 0.072 | 0.48 | 0.003 | 0.001 | 9.03 | 0.44 | 0.85 | 0.2 | 0.05 | 0.232 | 0.31 | 0.1636 | 0.002 | 0.0003 | 0.015 | 0.0003 | 0.0207 | 1453 | 1 | 1 | 1053 | 2 | 1 | 0 | 2 | 1 | 0.0003
187 | 236 | 873 | 0.007 | 0.072 | 0.48 | 0.003 | 0.001 | 9.03 | 0.44 | 0.85 | 0.2 | 0.05 | 0.232 | 0.31 | 0.1636 | 0.002 | 0.0003 | 0.015 | 0.0003 | 0.0207 | 1453 | 1 | 1 | 1053 | 2 | 1 | 0 | 2 | 1 | 0.0003
3837 | 203 | 873 | 0.007 | 0.072 | 0.48 | 0.003 | 0.001 | 9.03 | 0.44 | 0.85 | 0.2 | 0.05 | 0.232 | 0.31 | 0.1636 | 0.002 | 0.0003 | 0.015 | 0.0003 | 0.0207 | 1453 | 1 | 1 | 1053 | 2 | 1 | 0 | 2 | 1 | 0.0003
89 | 113 | 973 | 0.007 | 0.072 | 0.48 | 0.003 | 0.001 | 9.03 | 0.44 | 0.85 | 0.2 | 0.05 | 0.232 | 0.31 | 0.1636 | 0.002 | 0.0003 | 0.015 | 0.0003 | 0.0207 | 1453 | 1 | 1 | 1053 | 2 | 1 | 0 | 2 | 1 | 0.0003
239 | 98 | 973 | 0.007 | 0.072 | 0.48 | 0.003 | 0.001 | 9.03 | 0.44 | 0.85 | 0.2 | 0.05 | 0.232 | 0.31 | 0.1636 | 0.002 | 0.0003 | 0.015 | 0.0003 | 0.0207 | 1453 | 1 | 1 | 1053 | 2 | 1 | 0 | 2 | 1 | 0.0003
1069 | 69 | 973 | 0.007 | 0.072 | 0.48 | 0.003 | 0.001 | 9.03 | 0.44 | 0.85 | 0.2 | 0.05 | 0.232 | 0.31 | 0.1636 | 0.002 | 0.0003 | 0.015 | 0.0003 | 0.0207 | 1453 | 1 | 1 | 1053 | 2 | 1 | 0 | 2 | 1 | 0.0003
1584 | 59 | 973 | 0.007 | 0.072 | 0.48 | 0.003 | 0.001 | 9.03 | 0.44 | 0.85 | 0.2 | 0.05 | 0.232 | 0.31 | 0.1636 | 0.002 | 0.0003 | 0.015 | 0.0003 | 0.0207 | 1453 | 1 | 1 | 1053 | 2 | 1 | 0 | 2 | 1 | 0.0003
245 | 217 | 873 | 0.085 | 0.06 | 0.45 | 0.004 | 0.002 | 9 | 0.5 | 1.8 | 0.2 | 0.05 | 0.2 | 0.05 | 0.048 | 0.012 | 0.0003 | 0.015 | 0.0003 | 0.0067 | 1423 | 1 | 1 | 1073 | 2 | 1 | 0 | 2 | 1 | 0.0003
499 | 203 | 873 | 0.085 | 0.06 | 0.45 | 0.004 | 0.002 | 9 | 0.5 | 1.8 | 0.2 | 0.05 | 0.2 | 0.05 | 0.048 | 0.012 | 0.0003 | 0.015 | 0.0003 | 0.0067 | 1423 | 1 | 1 | 1073 | 2 | 1 | 0 | 2 | 1 | 0.0003
1977 | 203 | 873 | 0.085 | 0.06 | 0.45 | 0.004 | 0.002 | 9 | 0.5 | 1.8 | 0.2 | 0.05 | 0.2 | 0.05 | 0.048 | 0.012 | 0.0003 | 0.015 | 0.0003 | 0.0067 | 1423 | 1 | 1 | 1073 | 2 | 1 | 0 | 2 | 1 | 0.0003
1978 | 193 | 873 | 0.085 | 0.06 | 0.45 | 0.004 | 0.002 | 9 | 0.5 | 1.8 | 0.2 | 0.05 | 0.2 | 0.05 | 0.048 | 0.012 | 0.0003 | 0.015 | 0.0003 | 0.0067 | 1423 | 1 | 1 | 1073 | 2 | 1 | 0 | 2 | 1 | 0.0003
9557 | 171 | 873 | 0.085 | 0.06 | 0.45 | 0.004 | 0.002 | 9 | 0.5 | 1.8 | 0.2 | 0.05 | 0.2 | 0.05 | 0.048 | 0.012 | 0.0003 | 0.015 | 0.0003 | 0.0067 | 1423 | 1 | 1 | 1073 | 2 | 1 | 0 | 2 | 1 | 0.0003
5 | 137 | 973 | 0.085 | 0.06 | 0.45 | 0.004 | 0.002 | 9 | 0.5 | 1.8 | 0.2 | 0.05 | 0.2 | 0.05 | 0.048 | 0.012 | 0.0003 | 0.015 | 0.0003 | 0.0067 | 1423 | 1 | 1 | 1073 | 2 | 1 | 0 | 2 | 1 | 0.0003
23 | 114 | 973 | 0.085 | 0.06 | 0.45 | 0.004 | 0.002 | 9 | 0.5 | 1.8 | 0.2 | 0.05 | 0.2 | 0.05 | 0.048 | 0.012 | 0.0003 | 0.015 | 0.0003 | 0.0067 | 1423 | 1 | 1 | 1073 | 2 | 1 | 0 | 2 | 1 | 0.0003
157 | 96 | 973 | 0.085 | 0.06 | 0.45 | 0.004 | 0.002 | 9 | 0.5 | 1.8 | 0.2 | 0.05 | 0.2 | 0.05 | 0.048 | 0.012 | 0.0003 | 0.015 | 0.0003 | 0.0067 | 1423 | 1 | 1 | 1073 | 2 | 1 | 0 | 2 | 1 | 0.0003
1180 | 77 | 973 | 0.085 | 0.06 | 0.45 | 0.004 | 0.002 | 9 | 0.5 | 1.8 | 0.2 | 0.05 | 0.2 | 0.05 | 0.048 | 0.012 | 0.0003 | 0.015 | 0.0003 | 0.0067 | 1423 | 1 | 1 | 1073 | 2 | 1 | 0 | 2 | 1 | 0.0003
2181 | 67 | 973 | 0.085 | 0.06 | 0.45 | 0.004 | 0.002 | 9 | 0.5 | 1.8 | 0.2 | 0.05 | 0.2 | 0.05 | 0.048 | 0.012 | 0.0003 | 0.015 | 0.0003 | 0.0067 | 1423 | 1 | 1 | 1073 | 2 | 1 | 0 | 2 | 1 | 0.0003
5411 | 58 | 973 | 0.085 | 0.06 | 0.45 | 0.004 | 0.002 | 9 | 0.5 | 1.8 | 0.2 | 0.05 | 0.2 | 0.05 | 0.048 | 0.012 | 0.0003 | 0.015 | 0.0003 | 0.0067 | 1423 | 1 | 1 | 1073 | 2 | 1 | 0 | 2 | 1 | 0.0003
2 | 236 | 873 | 0.005 | 0.069 | 0.42 | 0.004 | 0.002 | 8.97 | 0.5 | 1.44 | 0.2 | 0.05 | 0.234 | 0.051 | 0.05 | 0.002 | 0.0003 | 0.015 | 0.0003 | 0.0287 | 1453 | 1 | 1 | 1073 | 2 | 1 | 0 | 2 | 1 | 0.0003
25 | 203 | 873 | 0.005 | 0.069 | 0.42 | 0.004 | 0.002 | 8.97 | 0.5 | 1.44 | 0.2 | 0.05 | 0.234 | 0.051 | 0.05 | 0.002 | 0.0003 | 0.015 | 0.0003 | 0.0287 | 1453 | 1 | 1 | 1073 | 2 | 1 | 0 | 2 | 1 | 0.0003
153 | 175 | 873 | 0.005 | 0.069 | 0.42 | 0.004 | 0.002 | 8.97 | 0.5 | 1.44 | 0.2 | 0.05 | 0.234 | 0.051 | 0.05 | 0.002 | 0.0003 | 0.015 | 0.0003 | 0.0287 | 1453 | 1 | 1 | 1073 | 2 | 1 | 0 | 2 | 1 | 0.0003
3.5 | 116 | 973 | 0.005 | 0.069 | 0.42 | 0.004 | 0.002 | 8.97 | 0.5 | 1.44 | 0.2 | 0.05 | 0.234 | 0.051 | 0.05 | 0.002 | 0.0003 | 0.015 | 0.0003 | 0.0287 | 1453 | 1 | 1 | 1073 | 2 | 1 | 0 | 2 | 1 | 0.0003
42 | 100 | 973 | 0.005 | 0.069 | 0.42 | 0.004 | 0.002 | 8.97 | 0.5 | 1.44 | 0.2 | 0.05 | 0.234 | 0.051 | 0.05 | 0.002 | 0.0003 | 0.015 | 0.0003 | 0.0287 | 1453 | 1 | 1 | 1073 | 2 | 1 | 0 | 2 | 1 | 0.0003
305 | 70 | 973 | 0.005 | 0.069 | 0.42 | 0.004 | 0.002 | 8.97 | 0.5 | 1.44 | 0.2 | 0.05 | 0.234 | 0.051 | 0.05 | 0.002 | 0.0003 | 0.015 | 0.0003 | 0.0287 | 1453 | 1 | 1 | 1073 | 2 | 1 | 0 | 2 | 1 | 0.0003
969 | 58 | 973 | 0.005 | 0.069 | 0.42 | 0.004 | 0.002 | 8.97 | 0.5 | 1.44 | 0.2 | 0.05 | 0.234 | 0.051 | 0.05 | 0.002 | 0.0003 | 0.015 | 0.0003 | 0.0287 | 1453 | 1 | 1 | 1073 | 2 | 1 | 0 | 2 | 1 | 0.0003
28 | 267 | 873 | 0.039 | 0.044 | 0.49 | 0.011 | 0.003 | 9.01 | 0.51 | 1.85 | 0.2 | 0.05 | 0.204 | 0.036 | 0.1427 | 0.002 | 0.0003 | 0.015 | 0.0003 | 0.0133 | 1423 | 1 | 1 | 1053 | 2 | 1 | 0 | 2 | 1 | 0.0003
277 | 238 | 873 | 0.039 | 0.044 | 0.49 | 0.011 | 0.003 | 9.01 | 0.51 | 1.85 | 0.2 | 0.05 | 0.204 | 0.036 | 0.1427 | 0.002 | 0.0003 | 0.015 | 0.0003 | 0.0133 | 1423 | 1 | 1 | 1053 | 2 | 1 | 0 | 2 | 1 | 0.0003
4670 | 196 | 873 | 0.039 | 0.044 | 0.49 | 0.011 | 0.003 | 9.01 | 0.51 | 1.85 | 0.2 | 0.05 | 0.204 | 0.036 | 0.1427 | 0.002 | 0.0003 | 0.015 | 0.0003 | 0.0133 | 1423 | 1 | 1 | 1053 | 2 | 1 | 0 | 2 | 1 | 0.0003
8844 | 171 | 873 | 0.039 | 0.044 | 0.49 | 0.011 | 0.003 | 9.01 | 0.51 | 1.85 | 0.2 | 0.05 | 0.204 | 0.036 | 0.1427 | 0.002 | 0.0003 | 0.015 | 0.0003 | 0.0133 | 1423 | 1 | 1 | 1053 | 2 | 1 | 0 | 2 | 1 | 0.0003
63 | 117 | 973 | 0.039 | 0.044 | 0.49 | 0.011 | 0.003 | 9.01 | 0.51 | 1.85 | 0.2 | 0.05 | 0.204 | 0.036 | 0.1427 | 0.002 | 0.0003 | 0.015 | 0.0003 | 0.0133 | 1423 | 1 | 1 | 1053 | 2 | 1 | 0 | 2 | 1 | 0.0003
245 | 99 | 973 | 0.039 | 0.044 | 0.49 | 0.011 | 0.003 | 9.01 | 0.51 | 1.85 | 0.2 | 0.05 | 0.204 | 0.036 | 0.1427 | 0.002 | 0.0003 | 0.015 | 0.0003 | 0.0133 | 1423 | 1 | 1 | 1053 | 2 | 1 | 0 | 2 | 1 | 0.0003
1043 | 54 | 973 | 0.039 | 0.044 | 0.49 | 0.011 | 0.003 | 9.01 | 0.51 | 1.85 | 0.2 | 0.05 | 0.204 | 0.036 | 0.1427 | 0.002 | 0.0003 | 0.015 | 0.0003 | 0.0133 | 1423 | 1 | 1 | 1053 | 2 | 1 | 0 | 2 | 1 | 0.0003
1.5 | 266 | 873 | 0.006 | 0.074 | 0.48 | 0.003 | 0.001 | 9.08 | 0.48 | 1.52 | 0.2 | 0.05 | 0.238 | 0.06 | 0.1651 | 0.002 | 0.0003 | 0.015 | 0.0003 | 0.0197 | 1453 | 1 | 1 | 1073 | 2 | 1 | 0 | 2 | 1 | 0.0003
8.1 | 234 | 873 | 0.006 | 0.074 | 0.48 | 0.003 | 0.001 | 9.08 | 0.48 | 1.52 | 0.2 | 0.05 | 0.238 | 0.06 | 0.1651 | 0.002 | 0.0003 | 0.015 | 0.0003 | 0.0197 | 1453 | 1 | 1 | 1073 | 2 | 1 | 0 | 2 | 1 | 0.0003
101 | 204 | 873 | 0.006 | 0.074 | 0.48 | 0.003 | 0.001 | 9.08 | 0.48 | 1.52 | 0.2 | 0.05 | 0.238 | 0.06 | 0.1651 | 0.002 | 0.0003 | 0.015 | 0.0003 | 0.0197 | 1453 | 1 | 1 | 1073 | 2 | 1 | 0 | 2 | 1 | 0.0003
59 | 117 | 973 | 0.006 | 0.074 | 0.48 | 0.003 | 0.001 | 9.08 | 0.48 | 1.52 | 0.2 | 0.05 | 0.238 | 0.06 | 0.1651 | 0.002 | 0.0003 | 0.015 | 0.0003 | 0.0197 | 1453 | 1 | 1 | 1073 | 2 | 1 | 0 | 2 | 1 | 0.0003
284 | 97 | 973 | 0.006 | 0.074 | 0.48 | 0.003 | 0.001 | 9.08 | 0.48 | 1.52 | 0.2 | 0.05 | 0.238 | 0.06 | 0.1651 | 0.002 | 0.0003 | 0.015 | 0.0003 | 0.0197 | 1453 | 1 | 1 | 1073 | 2 | 1 | 0 | 2 | 1 | 0.0003
1270 | 70 | 973 | 0.006 | 0.074 | 0.48 | 0.003 | 0.001 | 9.08 | 0.48 | 1.52 | 0.2 | 0.05 | 0.238 | 0.06 | 0.1651 | 0.002 | 0.0003 | 0.015 | 0.0003 | 0.0197 | 1453 | 1 | 1 | 1073 | 2 | 1 | 0 | 2 | 1 | 0.0003
2527 | 58 | 973 | 0.006 | 0.074 | 0.48 | 0.003 | 0.001 | 9.08 | 0.48 | 1.52 | 0.2 | 0.05 | 0.238 | 0.06 | 0.1651 | 0.002 | 0.0003 | 0.015 | 0.0003 | 0.0197 | 1453 | 1 | 1 | 1073 | 2 | 1 | 0 | 2 | 1 | 0.0003
3.6 | 266 | 873 | 0.004 | 0.07 | 0.48 | 0.004 | 0.001 | 9.12 | 0.49 | 1.55 | 0.2 | 0.05 | 0.234 | 0.277 | 0.1618 | 0.002 | 0.0003 | 0.015 | 0.0003 | 0.0229 | 1453 | 1 | 1 | 1073 | 2 | 1 | 0 | 2 | 1 | 0.0003
18 | 234 | 873 | 0.004 | 0.07 | 0.48 | 0.004 | 0.001 | 9.12 | 0.49 | 1.55 | 0.2 | 0.05 | 0.234 | 0.277 | 0.1618 | 0.002 | 0.0003 | 0.015 | 0.0003 | 0.0229 | 1453 | 1 | 1 | 1073 | 2 | 1 | 0 | 2 | 1 | 0.0003
206 | 206 | 873 | 0.004 | 0.07 | 0.48 | 0.004 | 0.001 | 9.12 | 0.49 | 1.55 | 0.2 | 0.05 | 0.234 | 0.277 | 0.1618 | 0.002 | 0.0003 | 0.015 | 0.0003 | 0.0229 | 1453 | 1 | 1 | 1073 | 2 | 1 | 0 | 2 | 1 | 0.0003
623 | 196 | 873 | 0.004 | 0.07 | 0.48 | 0.004 | 0.001 | 9.12 | 0.49 | 1.55 | 0.2 | 0.05 | 0.234 | 0.277 | 0.1618 | 0.002 | 0.0003 | 0.015 | 0.0003 | 0.0229 | 1453 | 1 | 1 | 1073 | 2 | 1 | 0 | 2 | 1 | 0.0003
87 | 118 | 973 | 0.004 | 0.07 | 0.48 | 0.004 | 0.001 | 9.12 | 0.49 | 1.55 | 0.2 | 0.05 | 0.234 | 0.277 | 0.1618 | 0.002 | 0.0003 | 0.015 | 0.0003 | 0.0229 | 1453 | 1 | 1 | 1073 | 2 | 1 | 0 | 2 | 1 | 0.0003
1209 | 70 | 973 | 0.004 | 0.07 | 0.48 | 0.004 | 0.001 | 9.12 | 0.49 | 1.55 | 0.2 | 0.05 | 0.234 | 0.277 | 0.1618 | 0.002 | 0.0003 | 0.015 | 0.0003 | 0.0229 | 1453 | 1 | 1 | 1073 | 2 | 1 | 0 | 2 | 1 | 0.0003
1882 | 57 | 973 | 0.004 | 0.07 | 0.48 | 0.004 | 0.001 | 9.12 | 0.49 | 1.55 | 0.2 | 0.05 | 0.234 | 0.277 | 0.1618 | 0.002 | 0.0003 | 0.015 | 0.0003 | 0.0229 | 1453 | 1 | 1 | 1073 | 2 | 1 | 0 | 2 | 1 | 0.0003
3.3 | 271 | 873 | 0.008 | 0.076 | 0.49 | 0.002 | 0.001 | 9.11 | 0.48 | 1.38 | 0.2 | 0.05 | 0.236 | 0.312 | 0.1171 | 0.002 | 0.0003 | 0.015 | 0.0003 | 0.0174 | 1453 | 1 | 1 | 1073 | 2 | 1 | 0 | 2 | 1 | 0.0003
25 | 238 | 873 | 0.008 | 0.076 | 0.49 | 0.002 | 0.001 | 9.11 | 0.48 | 1.38 | 0.2 | 0.05 | 0.236 | 0.312 | 0.1171 | 0.002 | 0.0003 | 0.015 | 0.0003 | 0.0174 | 1453 | 1 | 1 | 1073 | 2 | 1 | 0 | 2 | 1 | 0.0003
129 | 204 | 873 | 0.008 | 0.076 | 0.49 | 0.002 | 0.001 | 9.11 | 0.48 | 1.38 | 0.2 | 0.05 | 0.236 | 0.312 | 0.1171 | 0.002 | 0.0003 | 0.015 | 0.0003 | 0.0174 | 1453 | 1 | 1 | 1073 | 2 | 1 | 0 | 2 | 1 | 0.0003
321 | 196 | 873 | 0.008 | 0.076 | 0.49 | 0.002 | 0.001 | 9.11 | 0.48 | 1.38 | 0.2 | 0.05 | 0.236 | 0.312 | 0.1171 | 0.002 | 0.0003 | 0.015 | 0.0003 | 0.0174 | 1453 | 1 | 1 | 1073 | 2 | 1 | 0 | 2 | 1 | 0.0003
1.8 | 173 | 973 | 0.008 | 0.076 | 0.49 | 0.002 | 0.001 | 9.11 | 0.48 | 1.38 | 0.2 | 0.05 | 0.236 | 0.312 | 0.1171 | 0.002 | 0.0003 | 0.015 | 0.0003 | 0.0174 | 1453 | 1 | 1 | 1073 | 2 | 1 | 0 | 2 | 1 | 0.0003
30 | 117 | 973 | 0.008 | 0.076 | 0.49 | 0.002 | 0.001 | 9.11 | 0.48 | 1.38 | 0.2 | 0.05 | 0.236 | 0.312 | 0.1171 | 0.002 | 0.0003 | 0.015 | 0.0003 | 0.0174 | 1453 | 1 | 1 | 1073 | 2 | 1 | 0 | 2 | 1 | 0.0003
500 | 100 | 973 | 0.008 | 0.076 | 0.49 | 0.002 | 0.001 | 9.11 | 0.48 | 1.38 | 0.2 | 0.05 | 0.236 | 0.312 | 0.1171 | 0.002 | 0.0003 | 0.015 | 0.0003 | 0.0174 | 1453 | 1 | 1 | 1073 | 2 | 1 | 0 | 2 | 1 | 0.0003
1624 | 72 | 973 | 0.008 | 0.076 | 0.49 | 0.002 | 0.001 | 9.11 | 0.48 | 1.38 | 0.2 | 0.05 | 0.236 | 0.312 | 0.1171 | 0.002 | 0.0003 | 0.015 | 0.0003 | 0.0174 | 1453 | 1 | 1 | 1073 | 2 | 1 | 0 | 2 | 1 | 0.0003
405 | 138 | 823 | 0.1 | 0.3 | 0.49 | 0.001 | 0.003 | 8.96 | 0.1 | 0.01 | 0.2 | 0.05 | 0.01 | 0.005 | 0.001 | 0.005 | 0.0003 | 0.015 | 0.0003 | 0.009 | 1203 | 1 | 3 | 1023 | 1 | 1 | 0 | 2 | 1 | 0.0003
1260 | 119 | 823 | 0.1 | 0.3 | 0.49 | 0.001 | 0.003 | 8.96 | 0.1 | 0.01 | 0.2 | 0.05 | 0.01 | 0.005 | 0.001 | 0.005 | 0.0003 | 0.015 | 0.0003 | 0.009 | 1203 | 1 | 3 | 1023 | 1 | 1 | 0 | 2 | 1 | 0.0003
3420 | 100 | 823 | 0.1 | 0.3 | 0.49 | 0.001 | 0.003 | 8.96 | 0.1 | 0.01 | 0.2 | 0.05 | 0.01 | 0.005 | 0.001 | 0.005 | 0.0003 | 0.015 | 0.0003 | 0.009 | 1203 | 1 | 3 | 1023 | 1 | 1 | 0 | 2 | 1 | 0.0003
11210 | 79 | 823 | 0.1 | 0.3 | 0.49 | 0.001 | 0.003 | 8.96 | 0.1 | 0.01 | 0.2 | 0.05 | 0.01 | 0.005 | 0.001 | 0.005 | 0.0003 | 0.015 | 0.0003 | 0.009 | 1203 | 1 | 3 | 1023 | 1 | 1 | 0 | 2 | 1 | 0.0003
250 | 100 | 873 | 0.1 | 0.3 | 0.49 | 0.001 | 0.003 | 8.96 | 0.1 | 0.01 | 0.2 | 0.05 | 0.01 | 0.005 | 0.001 | 0.005 | 0.0003 | 0.015 | 0.0003 | 0.009 | 1203 | 1 | 3 | 1023 | 1 | 1 | 0 | 2 | 1 | 0.0003
850 | 80 | 873 | 0.1 | 0.3 | 0.49 | 0.001 | 0.003 | 8.96 | 0.1 | 0.01 | 0.2 | 0.05 | 0.01 | 0.005 | 0.001 | 0.005 | 0.0003 | 0.015 | 0.0003 | 0.009 | 1203 | 1 | 3 | 1023 | 1 | 1 | 0 | 2 | 1 | 0.0003
3500 | 59 | 873 | 0.1 | 0.3 | 0.49 | 0.001 | 0.003 | 8.96 | 0.1 | 0.01 | 0.2 | 0.05 | 0.01 | 0.005 | 0.001 | 0.005 | 0.0003 | 0.015 | 0.0003 | 0.009 | 1203 | 1 | 3 | 1023 | 1 | 1 | 0 | 2 | 1 | 0.0003
8620 | 49 | 873 | 0.1 | 0.3 | 0.49 | 0.001 | 0.003 | 8.96 | 0.1 | 0.01 | 0.2 | 0.05 | 0.01 | 0.005 | 0.001 | 0.005 | 0.0003 | 0.015 | 0.0003 | 0.009 | 1203 | 1 | 3 | 1023 | 1 | 1 | 0 | 2 | 1 | 0.0003
55 | 78 | 923 | 0.1 | 0.3 | 0.49 | 0.001 | 0.003 | 8.96 | 0.1 | 0.01 | 0.2 | 0.05 | 0.01 | 0.005 | 0.001 | 0.005 | 0.0003 | 0.015 | 0.0003 | 0.009 | 1203 | 1 | 3 | 1023 | 1 | 1 | 0 | 2 | 1 | 0.0003
320 | 78 | 923 | 0.1 | 0.3 | 0.49 | 0.001 | 0.003 | 8.96 | 0.1 | 0.01 | 0.2 | 0.05 | 0.01 | 0.005 | 0.001 | 0.005 | 0.0003 | 0.015 | 0.0003 | 0.009 | 1203 | 1 | 3 | 1023 | 1 | 1 | 0 | 2 | 1 | 0.0003
1840 | 39 | 923 | 0.1 | 0.3 | 0.49 | 0.001 | 0.003 | 8.96 | 0.1 | 0.01 | 0.2 | 0.05 | 0.01 | 0.005 | 0.001 | 0.005 | 0.0003 | 0.015 | 0.0003 | 0.009 | 1203 | 1 | 3 | 1023 | 1 | 1 | 0 | 2 | 1 | 0.0003
36810 | 18 | 923 | 0.1 | 0.3 | 0.49 | 0.001 | 0.003 | 8.96 | 0.1 | 0.01 | 0.2 | 0.05 | 0.01 | 0.005 | 0.001 | 0.005 | 0.0003 | 0.015 | 0.0003 | 0.009 | 1203 | 1 | 3 | 1023 | 1 | 1 | 0 | 2 | 1 | 0.0003
300 | 79 | 923 | 0.101 | 0.29 | 0.48 | 0.001 | 0.004 | 9.01 | 0.1 | 0.99 | 0.2 | 0.05 | 0.01 | 0.005 | 0.001 | 0.005 | 0.0003 | 0.015 | 0.0003 | 0.011 | 1223 | 1 | 3 | 1023 | 1 | 1 | 0 | 2 | 1 | 0.0003
1880 | 58 | 923 | 0.101 | 0.29 | 0.48 | 0.001 | 0.004 | 9.01 | 0.1 | 0.99 | 0.2 | 0.05 | 0.01 | 0.005 | 0.001 | 0.005 | 0.0003 | 0.015 | 0.0003 | 0.011 | 1223 | 1 | 3 | 1023 | 1 | 1 | 0 | 2 | 1 | 0.0003
42130 | 29 | 923 | 0.101 | 0.29 | 0.48 | 0.001 | 0.004 | 9.01 | 0.1 | 0.99 | 0.2 | 0.05 | 0.01 | 0.005 | 0.001 | 0.005 | 0.0003 | 0.015 | 0.0003 | 0.011 | 1223 | 1 | 3 | 1023 | 1 | 1 | 0 | 2 | 1 | 0.0003
145 | 136 | 873 | 0.101 | 0.29 | 0.48 | 0.001 | 0.004 | 9.01 | 0.1 | 0.99 | 0.2 | 0.05 | 0.01 | 0.005 | 0.001 | 0.005 | 0.0003 | 0.015 | 0.0003 | 0.011 | 1223 | 1 | 3 | 1023 | 1 | 1 | 0 | 2 | 1 | 0.0003
450 | 115 | 873 | 0.101 | 0.29 | 0.48 | 0.001 | 0.004 | 9.01 | 0.1 | 0.99 | 0.2 | 0.05 | 0.01 | 0.005 | 0.001 | 0.005 | 0.0003 | 0.015 | 0.0003 | 0.011 | 1223 | 1 | 3 | 1023 | 1 | 1 | 0 | 2 | 1 | 0.0003
1640 | 99 | 873 | 0.101 | 0.29 | 0.48 | 0.001 | 0.004 | 9.01 | 0.1 | 0.99 | 0.2 | 0.05 | 0.01 | 0.005 | 0.001 | 0.005 | 0.0003 | 0.015 | 0.0003 | 0.011 | 1223 | 1 | 3 | 1023 | 1 | 1 | 0 | 2 | 1 | 0.0003
6020 | 79 | 873 | 0.101 | 0.29 | 0.48 | 0.001 | 0.004 | 9.01 | 0.1 | 0.99 | 0.2 | 0.05 | 0.01 | 0.005 | 0.001 | 0.005 | 0.0003 | 0.015 | 0.0003 | 0.011 | 1223 | 1 | 3 | 1023 | 1 | 1 | 0 | 2 | 1 | 0.0003
15090 | 70 | 873 | 0.101 | 0.29 | 0.48 | 0.001 | 0.004 | 9.01 | 0.1 | 0.99 | 0.2 | 0.05 | 0.01 | 0.005 | 0.001 | 0.005 | 0.0003 | 0.015 | 0.0003 | 0.011 | 1223 | 1 | 3 | 1023 | 1 | 1 | 0 | 2 | 1 | 0.0003
220 | 198 | 823 | 0.101 | 0.29 | 0.48 | 0.001 | 0.004 | 9.01 | 0.1 | 0.99 | 0.2 | 0.05 | 0.01 | 0.005 | 0.001 | 0.005 | 0.0003 | 0.015 | 0.0003 | 0.011 | 1223 | 1 | 3 | 1023 | 1 | 1 | 0 | 2 | 1 | 0.0003
490 | 180 | 823 | 0.101 | 0.29 | 0.48 | 0.001 | 0.004 | 9.01 | 0.1 | 0.99 | 0.2 | 0.05 | 0.01 | 0.005 | 0.001 | 0.005 | 0.0003 | 0.015 | 0.0003 | 0.011 | 1223 | 1 | 3 | 1023 | 1 | 1 | 0 | 2 | 1 | 0.0003
1270 | 160 | 823 | 0.101 | 0.29 | 0.48 | 0.001 | 0.004 | 9.01 | 0.1 | 0.99 | 0.2 | 0.05 | 0.01 | 0.005 | 0.001 | 0.005 | 0.0003 | 0.015 | 0.0003 | 0.011 | 1223 | 1 | 3 | 1023 | 1 | 1 | 0 | 2 | 1 | 0.0003
3980 | 139 | 823 | 0.101 | 0.29 | 0.48 | 0.001 | 0.004 | 9.01 | 0.1 | 0.99 | 0.2 | 0.05 | 0.01 | 0.005 | 0.001 | 0.005 | 0.0003 | 0.015 | 0.0003 | 0.011 | 1223 | 1 | 3 | 1023 | 1 | 1 | 0 | 2 | 1 | 0.0003
13110 | 119 | 823 | 0.101 | 0.29 | 0.48 | 0.001 | 0.004 | 9.01 | 0.1 | 0.99 | 0.2 | 0.05 | 0.01 | 0.005 | 0.001 | 0.005 | 0.0003 | 0.015 | 0.0003 | 0.011 | 1223 | 1 | 3 | 1023 | 1 | 1 | 0 | 2 | 1 | 0.0003
960 | 84 | 923 | 0.1 | 0.28 | 0.48 | 0.001 | 0.003 | 8.92 | 0.1 | 1.92 | 0.2 | 0.05 | 0.01 | 0.005 | 0.002 | 0.005 | 0.0003 | 0.015 | 0.0003 | 0.012 | 1223 | 1 | 3 | 1023 | 1 | 1 | 0 | 2 | 1 | 0.0003
4990 | 69 | 923 | 0.1 | 0.28 | 0.48 | 0.001 | 0.003 | 8.92 | 0.1 | 1.92 | 0.2 | 0.05 | 0.01 | 0.005 | 0.002 | 0.005 | 0.0003 | 0.015 | 0.0003 | 0.012 | 1223 | 1 | 3 | 1023 | 1 | 1 | 0 | 2 | 1 | 0.0003
8560 | 58 | 923 | 0.1 | 0.28 | 0.48 | 0.001 | 0.003 | 8.92 | 0.1 | 1.92 | 0.2 | 0.05 | 0.01 | 0.005 | 0.002 | 0.005 | 0.0003 | 0.015 | 0.0003 | 0.012 | 1223 | 1 | 3 | 1023 | 1 | 1 | 0 | 2 | 1 | 0.0003
660 | 143 | 873 | 0.1 | 0.28 | 0.48 | 0.001 | 0.003 | 8.92 | 0.1 | 1.92 | 0.2 | 0.05 | 0.01 | 0.005 | 0.002 | 0.005 | 0.0003 | 0.015 | 0.0003 | 0.012 | 1223 | 1 | 3 | 1023 | 1 | 1 | 0 | 2 | 1 | 0.0003
1360 | 133 | 873 | 0.1 | 0.28 | 0.48 | 0.001 | 0.003 | 8.92 | 0.1 | 1.92 | 0.2 | 0.05 | 0.01 | 0.005 | 0.002 | 0.005 | 0.0003 | 0.015 | 0.0003 | 0.012 | 1223 | 1 | 3 | 1023 | 1 | 1 | 0 | 2 | 1 | 0.0003
7690 | 116 | 873 | 0.1 | 0.28 | 0.48 | 0.001 | 0.003 | 8.92 | 0.1 | 1.92 | 0.2 | 0.05 | 0.01 | 0.005 | 0.002 | 0.005 | 0.0003 | 0.015 | 0.0003 | 0.012 | 1223 | 1 | 3 | 1023 | 1 | 1 | 0 | 2 | 1 | 0.0003
15090 | 106 | 873 | 0.1 | 0.28 | 0.48 | 0.001 | 0.003 | 8.92 | 0.1 | 1.92 | 0.2 | 0.05 | 0.01 | 0.005 | 0.002 | 0.005 | 0.0003 | 0.015 | 0.0003 | 0.012 | 1223 | 1 | 3 | 1023 | 1 | 1 | 0 | 2 | 1 | 0.0003
550 | 219 | 823 | 0.1 | 0.28 | 0.48 | 0.001 | 0.003 | 8.92 | 0.1 | 1.92 | 0.2 | 0.05 | 0.01 | 0.005 | 0.002 | 0.005 | 0.0003 | 0.015 | 0.0003 | 0.012 | 1223 | 1 | 3 | 1023 | 1 | 1 | 0 | 2 | 1 | 0.0003
3290 | 187 | 823 | 0.1 | 0.28 | 0.48 | 0.001 | 0.003 | 8.92 | 0.1 | 1.92 | 0.2 | 0.05 | 0.01 | 0.005 | 0.002 | 0.005 | 0.0003 | 0.015 | 0.0003 | 0.012 | 1223 | 1 | 3 | 1023 | 1 | 1 | 0 | 2 | 1 | 0.0003
11140 | 165 | 823 | 0.1 | 0.28 | 0.48 | 0.001 | 0.003 | 8.92 | 0.1 | 1.92 | 0.2 | 0.05 | 0.01 | 0.005 | 0.002 | 0.005 | 0.0003 | 0.015 | 0.0003 | 0.012 | 1223 | 1 | 3 | 1023 | 1 | 1 | 0 | 2 | 1 | 0.0003
200 | 138 | 923 | 0.101 | 0.29 | 0.5 | 0.001 | 0.002 | 9.09 | 0.1 | 3.93 | 0.2 | 0.05 | 0.01 | 0.005 | 0.002 | 0.005 | 0.0003 | 0.015 | 0.0003 | 0.006 | 1273 | 1 | 3 | 1073 | 1 | 1 | 0 | 2 | 1 | 0.0003
1000 | 116 | 923 | 0.101 | 0.29 | 0.5 | 0.001 | 0.002 | 9.09 | 0.1 | 3.93 | 0.2 | 0.05 | 0.01 | 0.005 | 0.002 | 0.005 | 0.0003 | 0.015 | 0.0003 | 0.006 | 1273 | 1 | 3 | 1073 | 1 | 1 | 0 | 2 | 1 | 0.0003
3510 | 96 | 923 | 0.101 | 0.29 | 0.5 | 0.001 | 0.002 | 9.09 | 0.1 | 3.93 | 0.2 | 0.05 | 0.01 | 0.005 | 0.002 | 0.005 | 0.0003 | 0.015 | 0.0003 | 0.006 | 1273 | 1 | 3 | 1073 | 1 | 1 | 0 | 2 | 1 | 0.0003
7890 | 79 | 923 | 0.101 | 0.29 | 0.5 | 0.001 | 0.002 | 9.09 | 0.1 | 3.93 | 0.2 | 0.05 | 0.01 | 0.005 | 0.002 | 0.005 | 0.0003 | 0.015 | 0.0003 | 0.006 | 1273 | 1 | 3 | 1073 | 1 | 1 | 0 | 2 | 1 | 0.0003
23900 | 58 | 923 | 0.101 | 0.29 | 0.5 | 0.001 | 0.002 | 9.09 | 0.1 | 3.93 | 0.2 | 0.05 | 0.01 | 0.005 | 0.002 | 0.005 | 0.0003 | 0.015 | 0.0003 | 0.006 | 1273 | 1 | 3 | 1073 | 1 | 1 | 0 | 2 | 1 | 0.0003
430 | 187 | 873 | 0.101 | 0.29 | 0.5 | 0.001 | 0.002 | 9.09 | 0.1 | 3.93 | 0.2 | 0.05 | 0.01 | 0.005 | 0.002 | 0.005 | 0.0003 | 0.015 | 0.0003 | 0.006 | 1273 | 1 | 3 | 1073 | 1 | 1 | 0 | 2 | 1 | 0.0003
1700 | 166 | 873 | 0.101 | 0.29 | 0.5 | 0.001 | 0.002 | 9.09 | 0.1 | 3.93 | 0.2 | 0.05 | 0.01 | 0.005 | 0.002 | 0.005 | 0.0003 | 0.015 | 0.0003 | 0.006 | 1273 | 1 | 3 | 1073 | 1 | 1 | 0 | 2 | 1 | 0.0003
7280 | 145 | 873 | 0.101 | 0.29 | 0.5 | 0.001 | 0.002 | 9.09 | 0.1 | 3.93 | 0.2 | 0.05 | 0.01 | 0.005 | 0.002 | 0.005 | 0.0003 | 0.015 | 0.0003 | 0.006 | 1273 | 1 | 3 | 1073 | 1 | 1 | 0 | 2 | 1 | 0.0003
13920 | 134 | 873 | 0.101 | 0.29 | 0.5 | 0.001 | 0.002 | 9.09 | 0.1 | 3.93 | 0.2 | 0.05 | 0.01 | 0.005 | 0.002 | 0.005 | 0.0003 | 0.015 | 0.0003 | 0.006 | 1273 | 1 | 3 | 1073 | 1 | 1 | 0 | 2 | 1 | 0.0003
140 | 280 | 823 | 0.101 | 0.29 | 0.5 | 0.001 | 0.002 | 9.09 | 0.1 | 3.93 | 0.2 | 0.05 | 0.01 | 0.005 | 0.002 | 0.005 | 0.0003 | 0.015 | 0.0003 | 0.006 | 1273 | 1 | 3 | 1073 | 1 | 1 | 0 | 2 | 1 | 0.0003
650 | 251 | 823 | 0.101 | 0.29 | 0.5 | 0.001 | 0.002 | 9.09 | 0.1 | 3.93 | 0.2 | 0.05 | 0.01 | 0.005 | 0.002 | 0.005 | 0.0003 | 0.015 | 0.0003 | 0.006 | 1273 | 1 | 3 | 1073 | 1 | 1 | 0 | 2 | 1 | 0.0003
3870 | 223 | 823 | 0.101 | 0.29 | 0.5 | 0.001 | 0.002 | 9.09 | 0.1 | 3.93 | 0.2 | 0.05 | 0.01 | 0.005 | 0.002 | 0.005 | 0.0003 | 0.015 | 0.0003 | 0.006 | 1273 | 1 | 3 | 1073 | 1 | 1 | 0 | 2 | 1 | 0.0003
15420 | 200 | 823 | 0.101 | 0.29 | 0.5 | 0.001 | 0.002 | 9.09 | 0.1 | 3.93 | 0.2 | 0.05 | 0.01 | 0.005 | 0.002 | 0.005 | 0.0003 | 0.015 | 0.0003 | 0.006 | 1273 | 1 | 3 | 1073 | 1 | 1 | 0 | 2 | 1 | 0.0003
201 | 195 | 873 | 0.125 | 0.3 | 0.5 | 0.001 | 0.002 | 9.24 | 0.1 | 1.06 | 0.2 | 0.05 | 0.18 | 0.005 | 0.003 | 0.005 | 0.005 | 0.015 | 0.1 | 0.003 | 1373 | 1 | 3 | 1023 | 1 | 1 | 0 | 2 | 1 | 0.0003
811 | 178 | 873 | 0.125 | 0.3 | 0.5 | 0.001 | 0.002 | 9.24 | 0.1 | 1.06 | 0.2 | 0.05 | 0.18 | 0.005 | 0.003 | 0.005 | 0.005 | 0.015 | 0.1 | 0.003 | 1373 | 1 | 3 | 1023 | 1 | 1 | 0 | 2 | 1 | 0.0003
2496 | 158 | 873 | 0.125 | 0.3 | 0.5 | 0.001 | 0.002 | 9.24 | 0.1 | 1.06 | 0.2 | 0.05 | 0.18 | 0.005 | 0.003 | 0.005 | 0.005 | 0.015 | 0.1 | 0.003 | 1373 | 1 | 3 | 1023 | 1 | 1 | 0 | 2 | 1 | 0.0003
6320 | 147 | 873 | 0.125 | 0.3 | 0.5 | 0.001 | 0.002 | 9.24 | 0.1 | 1.06 | 0.2 | 0.05 | 0.18 | 0.005 | 0.003 | 0.005 | 0.005 | 0.015 | 0.1 | 0.003 | 1373 | 1 | 3 | 1023 | 1 | 1 | 0 | 2 | 1 | 0.0003
11084 | 140 | 873 | 0.125 | 0.3 | 0.5 | 0.001 | 0.002 | 9.24 | 0.1 | 1.06 | 0.2 | 0.05 | 0.18 | 0.005 | 0.003 | 0.005 | 0.005 | 0.015 | 0.1 | 0.003 | 1373 | 1 | 3 | 1023 | 1 | 1 | 0 | 2 | 1 | 0.0003
380 | 218 | 873 | 0.168 | 0.3 | 0.5 | 0.001 | 0.002 | 9.16 | 0.1 | 3.08 | 0.2 | 0.05 | 0.16 | 0.005 | 0.003 | 0.005 | 0.007 | 0.015 | 0.1 | 0.003 | 1373 | 1 | 3 | 1073 | 1 | 1 | 0 | 2 | 1 | 0.0003
1458 | 205 | 873 | 0.168 | 0.3 | 0.5 | 0.001 | 0.002 | 9.16 | 0.1 | 3.08 | 0.2 | 0.05 | 0.16 | 0.005 | 0.003 | 0.005 | 0.007 | 0.015 | 0.1 | 0.003 | 1373 | 1 | 3 | 1073 | 1 | 1 | 0 | 2 | 1 | 0.0003
5325 | 196 | 873 | 0.168 | 0.3 | 0.5 | 0.001 | 0.002 | 9.16 | 0.1 | 3.08 | 0.2 | 0.05 | 0.16 | 0.005 | 0.003 | 0.005 | 0.007 | 0.015 | 0.1 | 0.003 | 1373 | 1 | 3 | 1073 | 1 | 1 | 0 | 2 | 1 | 0.0003
14153 | 186 | 873 | 0.168 | 0.3 | 0.5 | 0.001 | 0.002 | 9.16 | 0.1 | 3.08 | 0.2 | 0.05 | 0.16 | 0.005 | 0.003 | 0.005 | 0.007 | 0.015 | 0.1 | 0.003 | 1373 | 1 | 3 | 1073 | 1 | 1 | 0 | 2 | 1 | 0.0003
35826 | 177 | 873 | 0.168 | 0.3 | 0.5 | 0.001 | 0.002 | 9.16 | 0.1 | 3.08 | 0.2 | 0.05 | 0.16 | 0.005 | 0.003 | 0.005 | 0.007 | 0.015 | 0.1 | 0.003 | 1373 | 1 | 3 | 1073 | 1 | 1 | 0 | 2 | 1 | 0.0003
13 | 304 | 823 | 0.09 | 0.2 | 0.56 | 0.021 | 0.01 | 8.63 | 0.86 | 0.01 | 0.46 | 0.05 | 0.2 | 0.06 | 0.065 | 0.007 | 0.0003 | 0.015 | 0.0003 | 0.01 | 1333 | 1 | 1 | 1023 | 2 | 1 | 0 | 2 | 1 | 0.0003
86 | 282 | 823 | 0.09 | 0.2 | 0.56 | 0.021 | 0.01 | 8.63 | 0.86 | 0.01 | 0.46 | 0.05 | 0.2 | 0.06 | 0.065 | 0.007 | 0.0003 | 0.015 | 0.0003 | 0.01 | 1333 | 1 | 1 | 1023 | 2 | 1 | 0 | 2 | 1 | 0.0003
440 | 253 | 823 | 0.09 | 0.2 | 0.56 | 0.021 | 0.01 | 8.63 | 0.86 | 0.01 | 0.46 | 0.05 | 0.2 | 0.06 | 0.065 | 0.007 | 0.0003 | 0.015 | 0.0003 | 0.01 | 1333 | 1 | 1 | 1023 | 2 | 1 | 0 | 2 | 1 | 0.0003
2250 | 228 | 823 | 0.09 | 0.2 | 0.56 | 0.021 | 0.01 | 8.63 | 0.86 | 0.01 | 0.46 | 0.05 | 0.2 | 0.06 | 0.065 | 0.007 | 0.0003 | 0.015 | 0.0003 | 0.01 | 1333 | 1 | 1 | 1023 | 2 | 1 | 0 | 2 | 1 | 0.0003
5714 | 214 | 823 | 0.09 | 0.2 | 0.56 | 0.021 | 0.01 | 8.63 | 0.86 | 0.01 | 0.46 | 0.05 | 0.2 | 0.06 | 0.065 | 0.007 | 0.0003 | 0.015 | 0.0003 | 0.01 | 1333 | 1 | 1 | 1023 | 2 | 1 | 0 | 2 | 1 | 0.0003
7213 | 202 | 823 | 0.09 | 0.2 | 0.56 | 0.021 | 0.01 | 8.63 | 0.86 | 0.01 | 0.46 | 0.05 | 0.2 | 0.06 | 0.065 | 0.007 | 0.0003 | 0.015 | 0.0003 | 0.01 | 1333 | 1 | 1 | 1023 | 2 | 1 | 0 | 2 | 1 | 0.0003
3422 | 176 | 848 | 0.09 | 0.2 | 0.56 | 0.021 | 0.01 | 8.63 | 0.86 | 0.01 | 0.46 | 0.05 | 0.2 | 0.06 | 0.065 | 0.007 | 0.0003 | 0.015 | 0.0003 | 0.01 | 1333 | 1 | 1 | 1023 | 2 | 1 | 0 | 2 | 1 | 0.0003
807 | 202 | 848 | 0.09 | 0.2 | 0.56 | 0.021 | 0.01 | 8.63 | 0.86 | 0.01 | 0.46 | 0.05 | 0.2 | 0.06 | 0.065 | 0.007 | 0.0003 | 0.015 | 0.0003 | 0.01 | 1333 | 1 | 1 | 1023 | 2 | 1 | 0 | 2 | 1 | 0.0003
75 | 231 | 848 | 0.09 | 0.2 | 0.56 | 0.021 | 0.01 | 8.63 | 0.86 | 0.01 | 0.46 | 0.05 | 0.2 | 0.06 | 0.065 | 0.007 | 0.0003 | 0.015 | 0.0003 | 0.01 | 1333 | 1 | 1 | 1023 | 2 | 1 | 0 | 2 | 1 | 0.0003
22 | 261 | 848 | 0.09 | 0.2 | 0.56 | 0.021 | 0.01 | 8.63 | 0.86 | 0.01 | 0.46 | 0.05 | 0.2 | 0.06 | 0.065 | 0.007 | 0.0003 | 0.015 | 0.0003 | 0.01 | 1333 | 1 | 1 | 1023 | 2 | 1 | 0 | 2 | 1 | 0.0003
8 | 228 | 873 | 0.09 | 0.2 | 0.56 | 0.021 | 0.01 | 8.63 | 0.86 | 0.01 | 0.46 | 0.05 | 0.2 | 0.06 | 0.065 | 0.007 | 0.0003 | 0.015 | 0.0003 | 0.01 | 1333 | 1 | 1 | 1023 | 2 | 1 | 0 | 2 | 1 | 0.0003
47 | 202 | 873 | 0.09 | 0.2 | 0.56 | 0.021 | 0.01 | 8.63 | 0.86 | 0.01 | 0.46 | 0.05 | 0.2 | 0.06 | 0.065 | 0.007 | 0.0003 | 0.015 | 0.0003 | 0.01 | 1333 | 1 | 1 | 1023 | 2 | 1 | 0 | 2 | 1 | 0.0003
264 | 176 | 873 | 0.09 | 0.2 | 0.56 | 0.021 | 0.01 | 8.63 | 0.86 | 0.01 | 0.46 | 0.05 | 0.2 | 0.06 | 0.065 | 0.007 | 0.0003 | 0.015 | 0.0003 | 0.01 | 1333 | 1 | 1 | 1023 | 2 | 1 | 0 | 2 | 1 | 0.0003
973 | 156 | 873 | 0.09 | 0.2 | 0.56 | 0.021 | 0.01 | 8.63 | 0.86 | 0.01 | 0.46 | 0.05 | 0.2 | 0.06 | 0.065 | 0.007 | 0.0003 | 0.015 | 0.0003 | 0.01 | 1333 | 1 | 1 | 1023 | 2 | 1 | 0 | 2 | 1 | 0.0003
1867 | 140 | 873 | 0.09 | 0.2 | 0.56 | 0.021 | 0.01 | 8.63 | 0.86 | 0.01 | 0.46 | 0.05 | 0.2 | 0.06 | 0.065 | 0.007 | 0.0003 | 0.015 | 0.0003 | 0.01 | 1333 | 1 | 1 | 1023 | 2 | 1 | 0 | 2 | 1 | 0.0003
5205 | 128 | 873 | 0.09 | 0.2 | 0.56 | 0.021 | 0.01 | 8.63 | 0.86 | 0.01 | 0.46 | 0.05 | 0.2 | 0.06 | 0.065 | 0.007 | 0.0003 | 0.015 | 0.0003 | 0.01 | 1333 | 1 | 1 | 1023 | 2 | 1 | 0 | 2 | 1 | 0.0003
2840 | 111 | 898 | 0.09 | 0.2 | 0.56 | 0.021 | 0.01 | 8.63 | 0.86 | 0.01 | 0.46 | 0.05 | 0.2 | 0.06 | 0.065 | 0.007 | 0.0003 | 0.015 | 0.0003 | 0.01 | 1333 | 1 | 1 | 1023 | 2 | 1 | 0 | 2 | 1 | 0.0003
670 | 128 | 898 | 0.09 | 0.2 | 0.56 | 0.021 | 0.01 | 8.63 | 0.86 | 0.01 | 0.46 | 0.05 | 0.2 | 0.06 | 0.065 | 0.007 | 0.0003 | 0.015 | 0.0003 | 0.01 | 1333 | 1 | 1 | 1023 | 2 | 1 | 0 | 2 | 1 | 0.0003
150 | 153 | 898 | 0.09 | 0.2 | 0.56 | 0.021 | 0.01 | 8.63 | 0.86 | 0.01 | 0.46 | 0.05 | 0.2 | 0.06 | 0.065 | 0.007 | 0.0003 | 0.015 | 0.0003 | 0.01 | 1333 | 1 | 1 | 1023 | 2 | 1 | 0 | 2 | 1 | 0.0003
36 | 179 | 898 | 0.09 | 0.2 | 0.56 | 0.021 | 0.01 | 8.63 | 0.86 | 0.01 | 0.46 | 0.05 | 0.2 | 0.06 | 0.065 | 0.007 | 0.0003 | 0.015 | 0.0003 | 0.01 | 1333 | 1 | 1 | 1023 | 2 | 1 | 0 | 2 | 1 | 0.0003
8 | 202 | 898 | 0.09 | 0.2 | 0.56 | 0.021 | 0.01 | 8.63 | 0.86 | 0.01 | 0.46 | 0.05 | 0.2 | 0.06 | 0.065 | 0.007 | 0.0003 | 0.015 | 0.0003 | 0.01 | 1333 | 1 | 1 | 1023 | 2 | 1 | 0 | 2 | 1 | 0.0003
18 | 151 | 923 | 0.09 | 0.2 | 0.56 | 0.021 | 0.01 | 8.63 | 0.86 | 0.01 | 0.46 | 0.05 | 0.2 | 0.06 | 0.065 | 0.007 | 0.0003 | 0.015 | 0.0003 | 0.01 | 1333 | 1 | 1 | 1023 | 2 | 1 | 0 | 2 | 1 | 0.0003
90 | 124 | 923 | 0.09 | 0.2 | 0.56 | 0.021 | 0.01 | 8.63 | 0.86 | 0.01 | 0.46 | 0.05 | 0.2 | 0.06 | 0.065 | 0.007 | 0.0003 | 0.015 | 0.0003 | 0.01 | 1333 | 1 | 1 | 1023 | 2 | 1 | 0 | 2 | 1 | 0.0003
506 | 102 | 923 | 0.09 | 0.2 | 0.56 | 0.021 | 0.01 | 8.63 | 0.86 | 0.01 | 0.46 | 0.05 | 0.2 | 0.06 | 0.065 | 0.007 | 0.0003 | 0.015 | 0.0003 | 0.01 | 1333 | 1 | 1 | 1023 | 2 | 1 | 0 | 2 | 1 | 0.0003
2147 | 90 | 923 | 0.09 | 0.2 | 0.56 | 0.021 | 0.01 | 8.63 | 0.86 | 0.01 | 0.46 | 0.05 | 0.2 | 0.06 | 0.065 | 0.007 | 0.0003 | 0.015 | 0.0003 | 0.01 | 1333 | 1 | 1 | 1023 | 2 | 1 | 0 | 2 | 1 | 0.0003
5714 | 77 | 923 | 0.09 | 0.2 | 0.56 | 0.021 | 0.01 | 8.63 | 0.86 | 0.01 | 0.46 | 0.05 | 0.2 | 0.06 | 0.065 | 0.007 | 0.0003 | 0.015 | 0.0003 | 0.01 | 1333 | 1 | 1 | 1023 | 2 | 1 | 0 | 2 | 1 | 0.0003
8940 | 229 | 823 | 0.106 | 0.04 | 0.46 | 0.008 | 0.001 | 8.96 | 0.47 | 1.84 | 0.06 | 0.05 | 0.2 | 0.069 | 0.051 | 0.007 | 0.001 | 0.015 | 0.0003 | 0.01 | 1338 | 2 | 1 | 1043 | 2 | 1 | 1013 | 4 | 1 | 0.0003
7510 | 243 | 823 | 0.106 | 0.04 | 0.46 | 0.008 | 0.001 | 8.96 | 0.47 | 1.84 | 0.06 | 0.05 | 0.2 | 0.069 | 0.051 | 0.007 | 0.001 | 0.015 | 0.0003 | 0.01 | 1338 | 2 | 1 | 1043 | 2 | 1 | 1013 | 4 | 1 | 0.0003
2110 | 256 | 823 | 0.106 | 0.04 | 0.46 | 0.008 | 0.001 | 8.96 | 0.47 | 1.84 | 0.06 | 0.05 | 0.2 | 0.069 | 0.051 | 0.007 | 0.001 | 0.015 | 0.0003 | 0.01 | 1338 | 2 | 1 | 1043 | 2 | 1 | 1013 | 4 | 1 | 0.0003
592 | 256 | 823 | 0.106 | 0.04 | 0.46 | 0.008 | 0.001 | 8.96 | 0.47 | 1.84 | 0.06 | 0.05 | 0.2 | 0.069 | 0.051 | 0.007 | 0.001 | 0.015 | 0.0003 | 0.01 | 1338 | 2 | 1 | 1043 | 2 | 1 | 1013 | 4 | 1 | 0.0003
10910 | 160 | 873 | 0.106 | 0.04 | 0.46 | 0.008 | 0.001 | 8.96 | 0.47 | 1.84 | 0.06 | 0.05 | 0.2 | 0.069 | 0.051 | 0.007 | 0.001 | 0.015 | 0.0003 | 0.01 | 1338 | 2 | 1 | 1043 | 2 | 1 | 1013 | 4 | 1 | 0.0003
4236 | 177 | 873 | 0.106 | 0.04 | 0.46 | 0.008 | 0.001 | 8.96 | 0.47 | 1.84 | 0.06 | 0.05 | 0.2 | 0.069 | 0.051 | 0.007 | 0.001 | 0.015 | 0.0003 | 0.01 | 1338 | 2 | 1 | 1043 | 2 | 1 | 1013 | 4 | 1 | 0.0003
1190 | 192 | 873 | 0.106 | 0.04 | 0.46 | 0.008 | 0.001 | 8.96 | 0.47 | 1.84 | 0.06 | 0.05 | 0.2 | 0.069 | 0.051 | 0.007 | 0.001 | 0.015 | 0.0003 | 0.01 | 1338 | 2 | 1 | 1043 | 2 | 1 | 1013 | 4 | 1 | 0.0003
11756 | 95 | 923 | 0.106 | 0.04 | 0.46 | 0.008 | 0.001 | 8.96 | 0.47 | 1.84 | 0.06 | 0.05 | 0.2 | 0.069 | 0.051 | 0.007 | 0.001 | 0.015 | 0.0003 | 0.01 | 1338 | 2 | 1 | 1043 | 2 | 1 | 1013 | 4 | 1 | 0.0003
3221 | 115 | 923 | 0.106 | 0.04 | 0.46 | 0.008 | 0.001 | 8.96 | 0.47 | 1.84 | 0.06 | 0.05 | 0.2 | 0.069 | 0.051 | 0.007 | 0.001 | 0.015 | 0.0003 | 0.01 | 1338 | 2 | 1 | 1043 | 2 | 1 | 1013 | 4 | 1 | 0.0003
2450 | 115 | 923 | 0.106 | 0.04 | 0.46 | 0.008 | 0.001 | 8.96 | 0.47 | 1.84 | 0.06 | 0.05 | 0.2 | 0.069 | 0.051 | 0.007 | 0.001 | 0.015 | 0.0003 | 0.01 | 1338 | 2 | 1 | 1043 | 2 | 1 | 1013 | 4 | 1 | 0.0003
1051 | 125 | 923 | 0.106 | 0.04 | 0.46 | 0.008 | 0.001 | 8.96 | 0.47 | 1.84 | 0.06 | 0.05 | 0.2 | 0.069 | 0.051 | 0.007 | 0.001 | 0.015 | 0.0003 | 0.01 | 1338 | 2 | 1 | 1043 | 2 | 1 | 1013 | 4 | 1 | 0.0003
1251 | 125 | 923 | 0.106 | 0.04 | 0.46 | 0.008 | 0.001 | 8.96 | 0.47 | 1.84 | 0.06 | 0.05 | 0.2 | 0.069 | 0.051 | 0.007 | 0.001 | 0.015 | 0.0003 | 0.01 | 1338 | 2 | 1 | 1043 | 2 | 1 | 1013 | 4 | 1 | 0.0003
1645 | 125 | 923 | 0.106 | 0.04 | 0.46 | 0.008 | 0.001 | 8.96 | 0.47 | 1.84 | 0.06 | 0.05 | 0.2 | 0.069 | 0.051 | 0.007 | 0.001 | 0.015 | 0.0003 | 0.01 | 1338 | 2 | 1 | 1043 | 2 | 1 | 1013 | 4 | 1 | 0.0003
485 | 140 | 923 | 0.106 | 0.04 | 0.46 | 0.008 | 0.001 | 8.96 | 0.47 | 1.84 | 0.06 | 0.05 | 0.2 | 0.069 | 0.051 | 0.007 | 0.001 | 0.015 | 0.0003 | 0.01 | 1338 | 2 | 1 | 1043 | 2 | 1 | 1013 | 4 | 1 | 0.0003
1645 | 240 | 823 | 0.106 | 0.04 | 0.46 | 0.008 | 0.001 | 8.96 | 0.47 | 1.84 | 0.06 | 0.05 | 0.2 | 0.069 | 0.051 | 0.007 | 0.001 | 0.015 | 0.0003 | 0.01 | 1338 | 2 | 1 | 1043 | 2 | 1 | 1013 | 50 | 1 | 0.0003
2916 | 230 | 823 | 0.106 | 0.04 | 0.46 | 0.008 | 0.001 | 8.96 | 0.47 | 1.84 | 0.06 | 0.05 | 0.2 | 0.069 | 0.051 | 0.007 | 0.001 | 0.015 | 0.0003 | 0.01 | 1338 | 2 | 1 | 1043 | 2 | 1 | 1013 | 50 | 1 | 0.0003
219 | 189 | 873 | 0.106 | 0.04 | 0.46 | 0.008 | 0.001 | 8.96 | 0.47 | 1.84 | 0.06 | 0.05 | 0.2 | 0.069 | 0.051 | 0.007 | 0.001 | 0.015 | 0.0003 | 0.01 | 1338 | 2 | 1 | 1043 | 2 | 1 | 1013 | 50 | 1 | 0.0003
905 | 174 | 873 | 0.106 | 0.04 | 0.46 | 0.008 | 0.001 | 8.96 | 0.47 | 1.84 | 0.06 | 0.05 | 0.2 | 0.069 | 0.051 | 0.007 | 0.001 | 0.015 | 0.0003 | 0.01 | 1338 | 2 | 1 | 1043 | 2 | 1 | 1013 | 50 | 1 | 0.0003
4343 | 161 | 873 | 0.106 | 0.04 | 0.46 | 0.008 | 0.001 | 8.96 | 0.47 | 1.84 | 0.06 | 0.05 | 0.2 | 0.069 | 0.051 | 0.007 | 0.001 | 0.015 | 0.0003 | 0.01 | 1338 | 2 | 1 | 1043 | 2 | 1 | 1013 | 50 | 1 | 0.0003
83 | 139 | 923 | 0.106 | 0.04 | 0.46 | 0.008 | 0.001 | 8.96 | 0.47 | 1.84 | 0.06 | 0.05 | 0.2 | 0.069 | 0.051 | 0.007 | 0.001 | 0.015 | 0.0003 | 0.01 | 1338 | 2 | 1 | 1043 | 2 | 1 | 1013 | 50 | 1 | 0.0003
578 | 125 | 923 | 0.106 | 0.04 | 0.46 | 0.008 | 0.001 | 8.96 | 0.47 | 1.84 | 0.06 | 0.05 | 0.2 | 0.069 | 0.051 | 0.007 | 0.001 | 0.015 | 0.0003 | 0.01 | 1338 | 2 | 1 | 1043 | 2 | 1 | 1013 | 50 | 1 | 0.0003
1772 | 113 | 923 | 0.106 | 0.04 | 0.46 | 0.008 | 0.001 | 8.96 | 0.47 | 1.84 | 0.06 | 0.05 | 0.2 | 0.069 | 0.051 | 0.007 | 0.001 | 0.015 | 0.0003 | 0.01 | 1338 | 2 | 1 | 1043 | 2 | 1 | 1013 | 50 | 1 | 0.0003
8506 | 94 | 923 | 0.106 | 0.04 | 0.46 | 0.008 | 0.001 | 8.96 | 0.47 | 1.84 | 0.06 | 0.05 | 0.2 | 0.069 | 0.051 | 0.007 | 0.001 | 0.015 | 0.0003 | 0.01 | 1338 | 2 | 1 | 1043 | 2 | 1 | 1013 | 50 | 1 | 0.0003
2110 | 229 | 823 | 0.12 | 0.05 | 0.64 | 0.016 | 0.001 | 10.61 | 0.44 | 1.87 | 0.32 | 0.86 | 0.21 | 0.05 | 0.064 | 0.022 | 0.0022 | 0.015 | 0.0003 | 0.01 | 1338 | 2 | 1 | 1043 | 2 | 1 | 1013 | 4 | 1 | 0.0003
1190 | 241 | 823 | 0.12 | 0.05 | 0.64 | 0.016 | 0.001 | 10.61 | 0.44 | 1.87 | 0.32 | 0.86 | 0.21 | 0.05 | 0.064 | 0.022 | 0.0022 | 0.015 | 0.0003 | 0.01 | 1338 | 2 | 1 | 1043 | 2 | 1 | 1013 | 4 | 1 | 0.0003
550 | 256 | 823 | 0.12 | 0.05 | 0.64 | 0.016 | 0.001 | 10.61 | 0.44 | 1.87 | 0.32 | 0.86 | 0.21 | 0.05 | 0.064 | 0.022 | 0.0022 | 0.015 | 0.0003 | 0.01 | 1338 | 2 | 1 | 1043 | 2 | 1 | 1013 | 4 | 1 | 0.0003
9876 | 159 | 873 | 0.12 | 0.05 | 0.64 | 0.016 | 0.001 | 10.61 | 0.44 | 1.87 | 0.32 | 0.86 | 0.21 | 0.05 | 0.064 | 0.022 | 0.0022 | 0.015 | 0.0003 | 0.01 | 1338 | 2 | 1 | 1043 | 2 | 1 | 1013 | 4 | 1 | 0.0003
2844 | 175 | 873 | 0.12 | 0.05 | 0.64 | 0.016 | 0.001 | 10.61 | 0.44 | 1.87 | 0.32 | 0.86 | 0.21 | 0.05 | 0.064 | 0.022 | 0.0022 | 0.015 | 0.0003 | 0.01 | 1338 | 2 | 1 | 1043 | 2 | 1 | 1013 | 4 | 1 | 0.0003
408 | 187 | 873 | 0.12 | 0.05 | 0.64 | 0.016 | 0.001 | 10.61 | 0.44 | 1.87 | 0.32 | 0.86 | 0.21 | 0.05 | 0.064 | 0.022 | 0.0022 | 0.015 | 0.0003 | 0.01 | 1338 | 2 | 1 | 1043 | 2 | 1 | 1013 | 4 | 1 | 0.0003
154 | 140 | 923 | 0.12 | 0.05 | 0.64 | 0.016 | 0.001 | 10.61 | 0.44 | 1.87 | 0.32 | 0.86 | 0.21 | 0.05 | 0.064 | 0.022 | 0.0022 | 0.015 | 0.0003 | 0.01 | 1338 | 2 | 1 | 1043 | 2 | 1 | 1013 | 4 | 1 | 0.0003
1489 | 124 | 923 | 0.12 | 0.05 | 0.64 | 0.016 | 0.001 | 10.61 | 0.44 | 1.87 | 0.32 | 0.86 | 0.21 | 0.05 | 0.064 | 0.022 | 0.0022 | 0.015 | 0.0003 | 0.01 | 1338 | 2 | 1 | 1043 | 2 | 1 | 1013 | 4 | 1 | 0.0003
2845 | 115 | 923 | 0.12 | 0.05 | 0.64 | 0.016 | 0.001 | 10.61 | 0.44 | 1.87 | 0.32 | 0.86 | 0.21 | 0.05 | 0.064 | 0.022 | 0.0022 | 0.015 | 0.0003 | 0.01 | 1338 | 2 | 1 | 1043 | 2 | 1 | 1013 | 4 | 1 | 0.0003
5855 | 94 | 923 | 0.12 | 0.05 | 0.64 | 0.016 | 0.001 | 10.61 | 0.44 | 1.87 | 0.32 | 0.86 | 0.21 | 0.05 | 0.064 | 0.022 | 0.0022 | 0.015 | 0.0003 | 0.01 | 1338 | 2 | 1 | 1043 | 2 | 1 | 1013 | 4 | 1 | 0.0003
564 | 261 | 823 | 0.12 | 0.05 | 0.64 | 0.016 | 0.001 | 10.61 | 0.44 | 1.87 | 0.32 | 0.86 | 0.21 | 0.05 | 0.064 | 0.022 | 0.0022 | 0.015 | 0.0003 | 0.01 | 1338 | 2 | 1 | 1043 | 2 | 1 | 1013 | 50 | 1 | 0.0003
2331 | 239 | 823 | 0.12 | 0.05 | 0.64 | 0.016 | 0.001 | 10.61 | 0.44 | 1.87 | 0.32 | 0.86 | 0.21 | 0.05 | 0.064 | 0.022 | 0.0022 | 0.015 | 0.0003 | 0.01 | 1338 | 2 | 1 | 1043 | 2 | 1 | 1013 | 50 | 1 | 0.0003
5571 | 230 | 823 | 0.12 | 0.05 | 0.64 | 0.016 | 0.001 | 10.61 | 0.44 | 1.87 | 0.32 | 0.86 | 0.21 | 0.05 | 0.064 | 0.022 | 0.0022 | 0.015 | 0.0003 | 0.01 | 1338 | 2 | 1 | 1043 | 2 | 1 | 1013 | 50 | 1 | 0.0003
485 | 185 | 873 | 0.12 | 0.05 | 0.64 | 0.016 | 0.001 | 10.61 | 0.44 | 1.87 | 0.32 | 0.86 | 0.21 | 0.05 | 0.064 | 0.022 | 0.0022 | 0.015 | 0.0003 | 0.01 | 1338 | 2 | 1 | 1043 | 2 | 1 | 1013 | 50 | 1 | 0.0003
1654 | 173 | 873 | 0.12 | 0.05 | 0.64 | 0.016 | 0.001 | 10.61 | 0.44 | 1.87 | 0.32 | 0.86 | 0.21 | 0.05 | 0.064 | 0.022 | 0.0022 | 0.015 | 0.0003 | 0.01 | 1338 | 2 | 1 | 1043 | 2 | 1 | 1013 | 50 | 1 | 0.0003
6468 | 159 | 873 | 0.12 | 0.05 | 0.64 | 0.016 | 0.001 | 10.61 | 0.44 | 1.87 | 0.32 | 0.86 | 0.21 | 0.05 | 0.064 | 0.022 | 0.0022 | 0.015 | 0.0003 | 0.01 | 1338 | 2 | 1 | 1043 | 2 | 1 | 1013 | 50 | 1 | 0.0003
54 | 183 | 923 | 0.12 | 0.05 | 0.64 | 0.016 | 0.001 | 10.61 | 0.44 | 1.87 | 0.32 | 0.86 | 0.21 | 0.05 | 0.064 | 0.022 | 0.0022 | 0.015 | 0.0003 | 0.01 | 1338 | 2 | 1 | 1043 | 2 | 1 | 1013 | 50 | 1 | 0.0003
1526 | 113 | 923 | 0.12 | 0.05 | 0.64 | 0.016 | 0.001 | 10.61 | 0.44 | 1.87 | 0.32 | 0.86 | 0.21 | 0.05 | 0.064 | 0.022 | 0.0022 | 0.015 | 0.0003 | 0.01 | 1338 | 2 | 1 | 1043 | 2 | 1 | 1013 | 50 | 1 | 0.0003
498 | 124 | 923 | 0.12 | 0.05 | 0.64 | 0.016 | 0.001 | 10.61 | 0.44 | 1.87 | 0.32 | 0.86 | 0.21 | 0.05 | 0.064 | 0.022 | 0.0022 | 0.015 | 0.0003 | 0.01 | 1338 | 2 | 1 | 1043 | 2 | 1 | 1013 | 50 | 1 | 0.0003
5711 | 95 | 923 | 0.12 | 0.05 | 0.64 | 0.016 | 0.001 | 10.61 | 0.44 | 1.87 | 0.32 | 0.86 | 0.21 | 0.05 | 0.064 | 0.022 | 0.0022 | 0.015 | 0.0003 | 0.01 | 1338 | 2 | 1 | 1043 | 2 | 1 | 1013 | 50 | 1 | 0.0003
8.3 | 223 | 873 | 0.09 | 0.021 | 0.56 | 0.009 | 0.009 | 8.36 | 0.86 | 0.01 | 0.46 | 0.05 | 0.2 | 0.06 | 0.065 | 0.007 | 0.0003 | 0.015 | 0.0003 | 0.01 | 1333 | 1 | 2 | 1023 | 2 | 1 | 0 | 2 | 1 | 0.0003
223 | 200 | 873 | 0.09 | 0.021 | 0.56 | 0.009 | 0.009 | 8.36 | 0.86 | 0.01 | 0.46 | 0.05 | 0.2 | 0.06 | 0.065 | 0.007 | 0.0003 | 0.015 | 0.0003 | 0.01 | 1333 | 1 | 2 | 1023 | 2 | 1 | 0 | 2 | 1 | 0.0003
293 | 173 | 873 | 0.09 | 0.021 | 0.56 | 0.009 | 0.009 | 8.36 | 0.86 | 0.01 | 0.46 | 0.05 | 0.2 | 0.06 | 0.065 | 0.007 | 0.0003 | 0.015 | 0.0003 | 0.01 | 1333 | 1 | 2 | 1023 | 2 | 1 | 0 | 2 | 1 | 0.0003
1162 | 148 | 873 | 0.09 | 0.021 | 0.56 | 0.009 | 0.009 | 8.36 | 0.86 | 0.01 | 0.46 | 0.05 | 0.2 | 0.06 | 0.065 | 0.007 | 0.0003 | 0.015 | 0.0003 | 0.01 | 1333 | 1 | 2 | 1023 | 2 | 1 | 0 | 2 | 1 | 0.0003
2420 | 138 | 873 | 0.09 | 0.021 | 0.56 | 0.009 | 0.009 | 8.36 | 0.86 | 0.01 | 0.46 | 0.05 | 0.2 | 0.06 | 0.065 | 0.007 | 0.0003 | 0.015 | 0.0003 | 0.01 | 1333 | 1 | 2 | 1023 | 2 | 1 | 0 | 2 | 1 | 0.0003
6053 | 123 | 873 | 0.09 | 0.021 | 0.56 | 0.009 | 0.009 | 8.36 | 0.86 | 0.01 | 0.46 | 0.05 | 0.2 | 0.06 | 0.065 | 0.007 | 0.0003 | 0.015 | 0.0003 | 0.01 | 1333 | 1 | 2 | 1023 | 2 | 1 | 0 | 2 | 1 | 0.0003
165 | 125 | 933 | 0.11 | 0.02 | 0.56 | 0.013 | 0.001 | 11 | 0.42 | 1.94 | 0.32 | 0.87 | 0.19 | 0.05 | 0.053 | 0.012 | 0.001 | 0.015 | 0.0003 | 0.01 | 1323 | 1 | 1 | 1043 | 3 | 1 | 1013 | 4 | 1 | 0.0003
1370 | 125 | 923 | 0.11 | 0.02 | 0.56 | 0.013 | 0.001 | 11 | 0.42 | 1.94 | 0.32 | 0.87 | 0.19 | 0.05 | 0.053 | 0.012 | 0.001 | 0.015 | 0.0003 | 0.01 | 1323 | 1 | 1 | 1043 | 3 | 1 | 1013 | 4 | 1 | 0.0003
2038 | 125 | 913 | 0.11 | 0.02 | 0.56 | 0.013 | 0.001 | 11 | 0.42 | 1.94 | 0.32 | 0.87 | 0.19 | 0.05 | 0.053 | 0.012 | 0.001 | 0.015 | 0.0003 | 0.01 | 1323 | 1 | 1 | 1043 | 3 | 1 | 1013 | 4 | 1 | 0.0003
4404 | 125 | 903 | 0.11 | 0.02 | 0.56 | 0.013 | 0.001 | 11 | 0.42 | 1.94 | 0.32 | 0.87 | 0.19 | 0.05 | 0.053 | 0.012 | 0.001 | 0.015 | 0.0003 | 0.01 | 1323 | 1 | 1 | 1043 | 3 | 1 | 1013 | 4 | 1 | 0.0003
8403 | 125 | 898 | 0.11 | 0.02 | 0.56 | 0.013 | 0.001 | 11 | 0.42 | 1.94 | 0.32 | 0.87 | 0.19 | 0.05 | 0.053 | 0.012 | 0.001 | 0.015 | 0.0003 | 0.01 | 1323 | 1 | 1 | 1043 | 3 | 1 | 1013 | 4 | 1 | 0.0003
328 | 125 | 933 | 0.106 | 0.04 | 0.46 | 0.008 | 0.001 | 8.96 | 0.47 | 1.84 | 0.06 | 0.05 | 0.2 | 0.069 | 0.051 | 0.007 | 0.001 | 0.015 | 0.0003 | 0.005 | 1338 | 2 | 1 | 1043 | 2 | 1 | 1013 | 4 | 1 | 0.0003
1025 | 125 | 923 | 0.106 | 0.04 | 0.46 | 0.008 | 0.001 | 8.96 | 0.47 | 1.84 | 0.06 | 0.05 | 0.2 | 0.069 | 0.051 | 0.007 | 0.001 | 0.015 | 0.0003 | 0.005 | 1338 | 2 | 1 | 1043 | 2 | 1 | 1013 | 4 | 1 | 0.0003
2387 | 125 | 913 | 0.106 | 0.04 | 0.46 | 0.008 | 0.001 | 8.96 | 0.47 | 1.84 | 0.06 | 0.05 | 0.2 | 0.069 | 0.051 | 0.007 | 0.001 | 0.015 | 0.0003 | 0.005 | 1338 | 2 | 1 | 1043 | 2 | 1 | 1013 | 4 | 1 | 0.0003
7070 | 125 | 903 | 0.106 | 0.04 | 0.46 | 0.008 | 0.001 | 8.96 | 0.47 | 1.84 | 0.06 | 0.05 | 0.2 | 0.069 | 0.051 | 0.007 | 0.001 | 0.015 | 0.0003 | 0.005 | 1338 | 2 | 1 | 1043 | 2 | 1 | 1013 | 4 | 1 | 0.0003
141 | 102 | 935 | 0.095 | 0.42 | 0.32 | 0.009 | 0.002 | 8.31 | 0.93 | 0.01 | 0.13 | 0.075 | 0.195 | 0.073 | 0.056 | 0.015 | 0.0003 | 0.015 | 0.0003 | 0.003 | 1313 | 1 | 1 | 1033 | 1 | 1 | 0 | 2 | 1 | 0.0003
192 | 102 | 934 | 0.095 | 0.42 | 0.32 | 0.009 | 0.002 | 8.31 | 0.93 | 0.01 | 0.13 | 0.075 | 0.195 | 0.073 | 0.056 | 0.015 | 0.0003 | 0.015 | 0.0003 | 0.003 | 1313 | 1 | 1 | 1033 | 1 | 1 | 0 | 2 | 1 | 0.0003
510 | 102 | 920 | 0.095 | 0.42 | 0.32 | 0.009 | 0.002 | 8.31 | 0.93 | 0.01 | 0.13 | 0.075 | 0.195 | 0.073 | 0.056 | 0.015 | 0.0003 | 0.015 | 0.0003 | 0.003 | 1313 | 1 | 1 | 1033 | 1 | 1 | 0 | 2 | 1 | 0.0003
1122 | 102 | 913 | 0.095 | 0.42 | 0.32 | 0.009 | 0.002 | 8.31 | 0.93 | 0.01 | 0.13 | 0.075 | 0.195 | 0.073 | 0.056 | 0.015 | 0.0003 | 0.015 | 0.0003 | 0.003 | 1313 | 1 | 1 | 1033 | 1 | 1 | 0 | 2 | 1 | 0.0003
1385 | 102 | 907 | 0.095 | 0.42 | 0.32 | 0.009 | 0.002 | 8.31 | 0.93 | 0.01 | 0.13 | 0.075 | 0.195 | 0.073 | 0.056 | 0.015 | 0.0003 | 0.015 | 0.0003 | 0.003 | 1313 | 1 | 1 | 1033 | 1 | 1 | 0 | 2 | 1 | 0.0003
1745 | 102 | 907 | 0.095 | 0.42 | 0.32 | 0.009 | 0.002 | 8.31 | 0.93 | 0.01 | 0.13 | 0.075 | 0.195 | 0.073 | 0.056 | 0.015 | 0.0003 | 0.015 | 0.0003 | 0.003 | 1313 | 1 | 1 | 1033 | 1 | 1 | 0 | 2 | 1 | 0.0003
3350 | 102 | 900 | 0.095 | 0.42 | 0.32 | 0.009 | 0.002 | 8.31 | 0.93 | 0.01 | 0.13 | 0.075 | 0.195 | 0.073 | 0.056 | 0.015 | 0.0003 | 0.015 | 0.0003 | 0.003 | 1313 | 1 | 1 | 1033 | 1 | 1 | 0 | 2 | 1 | 0.0003
5512 | 140 | 884 | 0.11 | 0.04 | 0.52 | 0.009 | 0.02 | 11.3 | 0.53 | 1.75 | 0.98 | 0.05 | 0.19 | 0.09 | 0.09 | 0.004 | 0.0003 | 0.015 | 0.0003 | 0.01 | 1353 | 1 | 1 | 1033 | 1 | 1 | 0 | 2 | 1 | 0.0003
4187 | 140 | 890 | 0.11 | 0.04 | 0.52 | 0.009 | 0.02 | 11.3 | 0.53 | 1.75 | 0.98 | 0.05 | 0.19 | 0.09 | 0.09 | 0.004 | 0.0003 | 0.015 | 0.0003 | 0.01 | 1353 | 1 | 1 | 1033 | 1 | 1 | 0 | 2 | 1 | 0.0003
1426 | 140 | 903 | 0.11 | 0.04 | 0.52 | 0.009 | 0.02 | 11.3 | 0.53 | 1.75 | 0.98 | 0.05 | 0.19 | 0.09 | 0.09 | 0.004 | 0.0003 | 0.015 | 0.0003 | 0.01 | 1353 | 1 | 1 | 1033 | 1 | 1 | 0 | 2 | 1 | 0.0003
1243 | 140 | 910 | 0.11 | 0.04 | 0.52 | 0.009 | 0.02 | 11.3 | 0.53 | 1.75 | 0.98 | 0.05 | 0.19 | 0.09 | 0.09 | 0.004 | 0.0003 | 0.015 | 0.0003 | 0.01 | 1353 | 1 | 1 | 1033 | 1 | 1 | 0 | 2 | 1 | 0.0003
485 | 140 | 923 | 0.11 | 0.04 | 0.52 | 0.009 | 0.02 | 11.3 | 0.53 | 1.75 | 0.98 | 0.05 | 0.19 | 0.09 | 0.09 | 0.004 | 0.0003 | 0.015 | 0.0003 | 0.01 | 1353 | 1 | 1 | 1033 | 1 | 1 | 0 | 2 | 1 | 0.0003
2113 | 250 | 823 | 0.11 | 0.04 | 0.52 | 0.009 | 0.02 | 11.3 | 0.53 | 1.75 | 0.98 | 0.05 | 0.19 | 0.09 | 0.09 | 0.004 | 0.0003 | 0.015 | 0.0003 | 0.01 | 1353 | 1 | 1 | 1033 | 1 | 1 | 0 | 2 | 1 | 0.0003
15688 | 231 | 823 | 0.11 | 0.04 | 0.52 | 0.009 | 0.02 | 11.3 | 0.53 | 1.75 | 0.98 | 0.05 | 0.19 | 0.09 | 0.09 | 0.004 | 0.0003 | 0.015 | 0.0003 | 0.01 | 1353 | 1 | 1 | 1033 | 1 | 1 | 0 | 2 | 1 | 0.0003
6621 | 160 | 873 | 0.11 | 0.04 | 0.52 | 0.009 | 0.02 | 11.3 | 0.53 | 1.75 | 0.98 | 0.05 | 0.19 | 0.09 | 0.09 | 0.004 | 0.0003 | 0.015 | 0.0003 | 0.01 | 1353 | 1 | 1 | 1033 | 1 | 1 | 0 | 2 | 1 | 0.0003
1445 | 193 | 873 | 0.11 | 0.04 | 0.52 | 0.009 | 0.02 | 11.3 | 0.53 | 1.75 | 0.98 | 0.05 | 0.19 | 0.09 | 0.09 | 0.004 | 0.0003 | 0.015 | 0.0003 | 0.01 | 1353 | 1 | 1 | 1033 | 1 | 1 | 0 | 2 | 1 | 0.0003
1065 | 122 | 923 | 0.11 | 0.04 | 0.52 | 0.009 | 0.02 | 11.3 | 0.53 | 1.75 | 0.98 | 0.05 | 0.19 | 0.09 | 0.09 | 0.004 | 0.0003 | 0.015 | 0.0003 | 0.01 | 1353 | 1 | 1 | 1033 | 1 | 1 | 0 | 2 | 1 | 0.0003
625 | 72 | 973 | 0.11 | 0.04 | 0.52 | 0.009 | 0.02 | 11.3 | 0.53 | 1.75 | 0.98 | 0.05 | 0.19 | 0.09 | 0.09 | 0.004 | 0.0003 | 0.015 | 0.0003 | 0.01 | 1353 | 1 | 1 | 1033 | 1 | 1 | 0 | 2 | 1 | 0.0003
2011 | 140 | 890 | 0.12 | 0.05 | 0.58 | 0.006 | 0.005 | 11.26 | 0.49 | 1.79 | 0.74 | 0.05 | 0.2 | 0.075 | 0.049 | 0.004 | 0.0003 | 0.015 | 0.0003 | 0.01 | 1353 | 1 | 1 | 1043 | 2 | 1 | 0 | 2 | 1 | 0.0003
597 | 140 | 903 | 0.12 | 0.05 | 0.58 | 0.006 | 0.005 | 11.26 | 0.49 | 1.79 | 0.74 | 0.05 | 0.2 | 0.075 | 0.049 | 0.004 | 0.0003 | 0.015 | 0.0003 | 0.01 | 1353 | 1 | 1 | 1043 | 2 | 1 | 0 | 2 | 1 | 0.0003
218 | 140 | 910 | 0.12 | 0.05 | 0.58 | 0.006 | 0.005 | 11.26 | 0.49 | 1.79 | 0.74 | 0.05 | 0.2 | 0.075 | 0.049 | 0.004 | 0.0003 | 0.015 | 0.0003 | 0.01 | 1353 | 1 | 1 | 1043 | 2 | 1 | 0 | 2 | 1 | 0.0003
31 | 140 | 923 | 0.12 | 0.05 | 0.58 | 0.006 | 0.005 | 11.26 | 0.49 | 1.79 | 0.74 | 0.05 | 0.2 | 0.075 | 0.049 | 0.004 | 0.0003 | 0.015 | 0.0003 | 0.01 | 1353 | 1 | 1 | 1043 | 2 | 1 | 0 | 2 | 1 | 0.0003
292 | 254 | 823 | 0.12 | 0.05 | 0.58 | 0.006 | 0.005 | 11.26 | 0.49 | 1.79 | 0.74 | 0.05 | 0.2 | 0.075 | 0.049 | 0.004 | 0.0003 | 0.015 | 0.0003 | 0.01 | 1353 | 1 | 1 | 1043 | 2 | 1 | 0 | 2 | 1 | 0.0003
129 | 190 | 873 | 0.12 | 0.05 | 0.58 | 0.006 | 0.005 | 11.26 | 0.49 | 1.79 | 0.74 | 0.05 | 0.2 | 0.075 | 0.049 | 0.004 | 0.0003 | 0.015 | 0.0003 | 0.01 | 1353 | 1 | 1 | 1043 | 2 | 1 | 0 | 2 | 1 | 0.0003
323 | 74 | 973 | 0.12 | 0.05 | 0.58 | 0.006 | 0.005 | 11.26 | 0.49 | 1.79 | 0.74 | 0.05 | 0.2 | 0.075 | 0.049 | 0.004 | 0.0003 | 0.015 | 0.0003 | 0.01 | 1353 | 1 | 1 | 1043 | 2 | 1 | 0 | 2 | 1 | 0.0003
37 | 140 | 923 | 0.13 | 0.04 | 0.55 | 0.005 | 0.004 | 11.07 | 0.05 | 1.87 | 0.75 | 0.05 | 0.2 | 0.08 | 0.046 | 0.003 | 0.0003 | 0.015 | 0.0003 | 0.01 | 1353 | 1 | 1 | 1043 | 2 | 1 | 0 | 2 | 1 | 0.0003
125 | 140 | 910 | 0.13 | 0.04 | 0.55 | 0.005 | 0.004 | 11.07 | 0.05 | 1.87 | 0.75 | 0.05 | 0.2 | 0.08 | 0.046 | 0.003 | 0.0003 | 0.015 | 0.0003 | 0.01 | 1353 | 1 | 1 | 1043 | 2 | 1 | 0 | 2 | 1 | 0.0003
464 | 140 | 903 | 0.13 | 0.04 | 0.55 | 0.005 | 0.004 | 11.07 | 0.05 | 1.87 | 0.75 | 0.05 | 0.2 | 0.08 | 0.046 | 0.003 | 0.0003 | 0.015 | 0.0003 | 0.01 | 1353 | 1 | 1 | 1043 | 2 | 1 | 0 | 2 | 1 | 0.0003
1083 | 140 | 890 | 0.13 | 0.04 | 0.55 | 0.005 | 0.004 | 11.07 | 0.05 | 1.87 | 0.75 | 0.05 | 0.2 | 0.08 | 0.046 | 0.003 | 0.0003 | 0.015 | 0.0003 | 0.01 | 1353 | 1 | 1 | 1043 | 2 | 1 | 0 | 2 | 1 | 0.0003
250 | 254 | 823 | 0.13 | 0.04 | 0.55 | 0.005 | 0.004 | 11.07 | 0.05 | 1.87 | 0.75 | 0.05 | 0.2 | 0.08 | 0.046 | 0.003 | 0.0003 | 0.015 | 0.0003 | 0.01 | 1353 | 1 | 1 | 1043 | 2 | 1 | 0 | 2 | 1 | 0.0003
86 | 190 | 873 | 0.13 | 0.04 | 0.55 | 0.005 | 0.004 | 11.07 | 0.05 | 1.87 | 0.75 | 0.05 | 0.2 | 0.08 | 0.046 | 0.003 | 0.0003 | 0.015 | 0.0003 | 0.01 | 1353 | 1 | 1 | 1043 | 2 | 1 | 0 | 2 | 1 | 0.0003
238 | 122 | 923 | 0.13 | 0.04 | 0.55 | 0.005 | 0.004 | 11.07 | 0.05 | 1.87 | 0.75 | 0.05 | 0.2 | 0.08 | 0.046 | 0.003 | 0.0003 | 0.015 | 0.0003 | 0.01 | 1353 | 1 | 1 | 1043 | 2 | 1 | 0 | 2 | 1 | 0.0003
3 | 358 | 873 | 0.08 | 0.05 | 0.5 | 0.005 | 0.002 | 11 | 0.15 | 2.6 | 0.5 | 0.05 | 0.2 | 0.07 | 0.05 | 0.005 | 0.004 | 2.5 | 0.0003 | 0.01 | 1343 | 1 | 1 | 1073 | 1 | 1 | 0 | 2 | 1 | 0.0003
12 | 327 | 873 | 0.08 | 0.05 | 0.5 | 0.005 | 0.002 | 11 | 0.15 | 2.6 | 0.5 | 0.05 | 0.2 | 0.07 | 0.05 | 0.005 | 0.004 | 2.5 | 0.0003 | 0.01 | 1343 | 1 | 1 | 1073 | 1 | 1 | 0 | 2 | 1 | 0.0003
15 | 320 | 873 | 0.08 | 0.05 | 0.5 | 0.005 | 0.002 | 11 | 0.15 | 2.6 | 0.5 | 0.05 | 0.2 | 0.07 | 0.05 | 0.005 | 0.004 | 2.5 | 0.0003 | 0.01 | 1343 | 1 | 1 | 1073 | 1 | 1 | 0 | 2 | 1 | 0.0003
67 | 305 | 873 | 0.08 | 0.05 | 0.5 | 0.005 | 0.002 | 11 | 0.15 | 2.6 | 0.5 | 0.05 | 0.2 | 0.07 | 0.05 | 0.005 | 0.004 | 2.5 | 0.0003 | 0.01 | 1343 | 1 | 1 | 1073 | 1 | 1 | 0 | 2 | 1 | 0.0003
120 | 300 | 873 | 0.08 | 0.05 | 0.5 | 0.005 | 0.002 | 11 | 0.15 | 2.6 | 0.5 | 0.05 | 0.2 | 0.07 | 0.05 | 0.005 | 0.004 | 2.5 | 0.0003 | 0.01 | 1343 | 1 | 1 | 1073 | 1 | 1 | 0 | 2 | 1 | 0.0003
886 | 266 | 873 | 0.08 | 0.05 | 0.5 | 0.005 | 0.002 | 11 | 0.15 | 2.6 | 0.5 | 0.05 | 0.2 | 0.07 | 0.05 | 0.005 | 0.004 | 2.5 | 0.0003 | 0.01 | 1343 | 1 | 1 | 1073 | 1 | 1 | 0 | 2 | 1 | 0.0003
5234 | 249 | 873 | 0.08 | 0.05 | 0.5 | 0.005 | 0.002 | 11 | 0.15 | 2.6 | 0.5 | 0.05 | 0.2 | 0.07 | 0.05 | 0.005 | 0.004 | 2.5 | 0.0003 | 0.01 | 1343 | 1 | 1 | 1073 | 1 | 1 | 0 | 2 | 1 | 0.0003
1.2 | 243 | 923 | 0.08 | 0.05 | 0.5 | 0.005 | 0.002 | 11 | 0.15 | 2.6 | 0.5 | 0.05 | 0.2 | 0.07 | 0.05 | 0.005 | 0.004 | 2.5 | 0.0003 | 0.01 | 1343 | 1 | 1 | 1073 | 1 | 1 | 0 | 2 | 1 | 0.0003
2.2 | 243 | 923 | 0.08 | 0.05 | 0.5 | 0.005 | 0.002 | 11 | 0.15 | 2.6 | 0.5 | 0.05 | 0.2 | 0.07 | 0.05 | 0.005 | 0.004 | 2.5 | 0.0003 | 0.01 | 1343 | 1 | 1 | 1073 | 1 | 1 | 0 | 2 | 1 | 0.0003
7 | 227 | 923 | 0.08 | 0.05 | 0.5 | 0.005 | 0.002 | 11 | 0.15 | 2.6 | 0.5 | 0.05 | 0.2 | 0.07 | 0.05 | 0.005 | 0.004 | 2.5 | 0.0003 | 0.01 | 1343 | 1 | 1 | 1073 | 1 | 1 | 0 | 2 | 1 | 0.0003
44 | 207 | 923 | 0.08 | 0.05 | 0.5 | 0.005 | 0.002 | 11 | 0.15 | 2.6 | 0.5 | 0.05 | 0.2 | 0.07 | 0.05 | 0.005 | 0.004 | 2.5 | 0.0003 | 0.01 | 1343 | 1 | 1 | 1073 | 1 | 1 | 0 | 2 | 1 | 0.0003
62 | 207 | 923 | 0.08 | 0.05 | 0.5 | 0.005 | 0.002 | 11 | 0.15 | 2.6 | 0.5 | 0.05 | 0.2 | 0.07 | 0.05 | 0.005 | 0.004 | 2.5 | 0.0003 | 0.01 | 1343 | 1 | 1 | 1073 | 1 | 1 | 0 | 2 | 1 | 0.0003
446 | 168 | 923 | 0.08 | 0.05 | 0.5 | 0.005 | 0.002 | 11 | 0.15 | 2.6 | 0.5 | 0.05 | 0.2 | 0.07 | 0.05 | 0.005 | 0.004 | 2.5 | 0.0003 | 0.01 | 1343 | 1 | 1 | 1073 | 1 | 1 | 0 | 2 | 1 | 0.0003
1713 | 160 | 923 | 0.08 | 0.05 | 0.5 | 0.005 | 0.002 | 11 | 0.15 | 2.6 | 0.5 | 0.05 | 0.2 | 0.07 | 0.05 | 0.005 | 0.004 | 2.5 | 0.0003 | 0.01 | 1343 | 1 | 1 | 1073 | 1 | 1 | 0 | 2 | 1 | 0.0003
2551 | 150 | 923 | 0.08 | 0.05 | 0.5 | 0.005 | 0.002 | 11 | 0.15 | 2.6 | 0.5 | 0.05 | 0.2 | 0.07 | 0.05 | 0.005 | 0.004 | 2.5 | 0.0003 | 0.01 | 1343 | 1 | 1 | 1073 | 1 | 1 | 0 | 2 | 1 | 0.0003
1.6 | 168 | 973 | 0.08 | 0.05 | 0.5 | 0.005 | 0.002 | 11 | 0.15 | 2.6 | 0.5 | 0.05 | 0.2 | 0.07 | 0.05 | 0.005 | 0.004 | 2.5 | 0.0003 | 0.01 | 1343 | 1 | 1 | 1073 | 1 | 1 | 0 | 2 | 1 | 0.0003
2.3 | 168 | 973 | 0.08 | 0.05 | 0.5 | 0.005 | 0.002 | 11 | 0.15 | 2.6 | 0.5 | 0.05 | 0.2 | 0.07 | 0.05 | 0.005 | 0.004 | 2.5 | 0.0003 | 0.01 | 1343 | 1 | 1 | 1073 | 1 | 1 | 0 | 2 | 1 | 0.0003
25 | 134 | 973 | 0.08 | 0.05 | 0.5 | 0.005 | 0.002 | 11 | 0.15 | 2.6 | 0.5 | 0.05 | 0.2 | 0.07 | 0.05 | 0.005 | 0.004 | 2.5 | 0.0003 | 0.01 | 1343 | 1 | 1 | 1073 | 1 | 1 | 0 | 2 | 1 | 0.0003
34 | 134 | 973 | 0.08 | 0.05 | 0.5 | 0.005 | 0.002 | 11 | 0.15 | 2.6 | 0.5 | 0.05 | 0.2 | 0.07 | 0.05 | 0.005 | 0.004 | 2.5 | 0.0003 | 0.01 | 1343 | 1 | 1 | 1073 | 1 | 1 | 0 | 2 | 1 | 0.0003
58 | 131 | 973 | 0.08 | 0.05 | 0.5 | 0.005 | 0.002 | 11 | 0.15 | 2.6 | 0.5 | 0.05 | 0.2 | 0.07 | 0.05 | 0.005 | 0.004 | 2.5 | 0.0003 | 0.01 | 1343 | 1 | 1 | 1073 | 1 | 1 | 0 | 2 | 1 | 0.0003
354 | 102 | 973 | 0.08 | 0.05 | 0.5 | 0.005 | 0.002 | 11 | 0.15 | 2.6 | 0.5 | 0.05 | 0.2 | 0.07 | 0.05 | 0.005 | 0.004 | 2.5 | 0.0003 | 0.01 | 1343 | 1 | 1 | 1073 | 1 | 1 | 0 | 2 | 1 | 0.0003
402 | 102 | 973 | 0.08 | 0.05 | 0.5 | 0.005 | 0.002 | 11 | 0.15 | 2.6 | 0.5 | 0.05 | 0.2 | 0.07 | 0.05 | 0.005 | 0.004 | 2.5 | 0.0003 | 0.01 | 1343 | 1 | 1 | 1073 | 1 | 1 | 0 | 2 | 1 | 0.0003
485 | 102 | 973 | 0.08 | 0.05 | 0.5 | 0.005 | 0.002 | 11 | 0.15 | 2.6 | 0.5 | 0.05 | 0.2 | 0.07 | 0.05 | 0.005 | 0.004 | 2.5 | 0.0003 | 0.01 | 1343 | 1 | 1 | 1073 | 1 | 1 | 0 | 2 | 1 | 0.0003
2093 | 87 | 973 | 0.08 | 0.05 | 0.5 | 0.005 | 0.002 | 11 | 0.15 | 2.6 | 0.5 | 0.05 | 0.2 | 0.07 | 0.05 | 0.005 | 0.004 | 2.5 | 0.0003 | 0.01 | 1343 | 1 | 1 | 1073 | 1 | 1 | 0 | 2 | 1 | 0.0003
2632 | 87 | 973 | 0.08 | 0.05 | 0.5 | 0.005 | 0.002 | 11 | 0.15 | 2.6 | 0.5 | 0.05 | 0.2 | 0.07 | 0.05 | 0.005 | 0.004 | 2.5 | 0.0003 | 0.01 | 1343 | 1 | 1 | 1073 | 1 | 1 | 0 | 2 | 1 | 0.0003
55 | 130 | 912 | 0.105 | 0.42 | 0.39 | 0.009 | 0.0023 | 8.33 | 0.96 | 0.01 | 0.13 | 0.08 | 0.2 | 0.07 | 0.056 | 0.005 | 0.0003 | 0.015 | 0.0003 | 0.01 | 1313 | 1 | 1 | 1033 | 1 | 1 | 0 | 2 | 1 | 0.0003
107 | 130 | 904 | 0.105 | 0.42 | 0.39 | 0.009 | 0.0023 | 8.33 | 0.96 | 0.01 | 0.13 | 0.08 | 0.2 | 0.07 | 0.056 | 0.005 | 0.0003 | 0.015 | 0.0003 | 0.01 | 1313 | 1 | 1 | 1033 | 1 | 1 | 0 | 2 | 1 | 0.0003
1212 | 130 | 883 | 0.105 | 0.42 | 0.39 | 0.009 | 0.0023 | 8.33 | 0.96 | 0.01 | 0.13 | 0.08 | 0.2 | 0.07 | 0.056 | 0.005 | 0.0003 | 0.015 | 0.0003 | 0.01 | 1313 | 1 | 1 | 1033 | 1 | 1 | 0 | 2 | 1 | 0.0003
2183 | 130 | 874 | 0.105 | 0.42 | 0.39 | 0.009 | 0.0023 | 8.33 | 0.96 | 0.01 | 0.13 | 0.08 | 0.2 | 0.07 | 0.056 | 0.005 | 0.0003 | 0.015 | 0.0003 | 0.01 | 1313 | 1 | 1 | 1033 | 1 | 1 | 0 | 2 | 1 | 0.0003
48 | 130 | 912 | 0.105 | 0.42 | 0.39 | 0.009 | 0.0023 | 8.33 | 0.96 | 0.01 | 0.13 | 0.08 | 0.2 | 0.07 | 0.056 | 0.005 | 0.0003 | 0.015 | 0.0003 | 0.01 | 1313 | 3 | 1 | 1033 | 3 | 1 | 0 | 2 | 1 | 0.0003
129 | 130 | 901 | 0.105 | 0.42 | 0.39 | 0.009 | 0.0023 | 8.33 | 0.96 | 0.01 | 0.13 | 0.08 | 0.2 | 0.07 | 0.056 | 0.005 | 0.0003 | 0.015 | 0.0003 | 0.01 | 1313 | 3 | 1 | 1033 | 3 | 1 | 0 | 2 | 1 | 0.0003
468 | 130 | 892 | 0.105 | 0.42 | 0.39 | 0.009 | 0.0023 | 8.33 | 0.96 | 0.01 | 0.13 | 0.08 | 0.2 | 0.07 | 0.056 | 0.005 | 0.0003 | 0.015 | 0.0003 | 0.01 | 1313 | 3 | 1 | 1033 | 3 | 1 | 0 | 2 | 1 | 0.0003
843 | 130 | 882 | 0.105 | 0.42 | 0.39 | 0.009 | 0.0023 | 8.33 | 0.96 | 0.01 | 0.13 | 0.08 | 0.2 | 0.07 | 0.056 | 0.005 | 0.0003 | 0.015 | 0.0003 | 0.01 | 1313 | 3 | 1 | 1033 | 3 | 1 | 0 | 2 | 1 | 0.0003
2676 | 130 | 872 | 0.105 | 0.42 | 0.39 | 0.009 | 0.0023 | 8.33 | 0.96 | 0.01 | 0.13 | 0.08 | 0.2 | 0.07 | 0.056 | 0.005 | 0.0003 | 0.015 | 0.0003 | 0.01 | 1313 | 3 | 1 | 1033 | 3 | 1 | 0 | 2 | 1 | 0.0003
109 | 130 | 912 | 0.105 | 0.42 | 0.39 | 0.009 | 0.0023 | 8.33 | 0.96 | 0.01 | 0.13 | 0.08 | 0.2 | 0.07 | 0.056 | 0.005 | 0.0003 | 0.015 | 0.0003 | 0.01 | 1313 | 2 | 1 | 1033 | 2 | 1 | 0 | 2 | 1 | 0.0003
196 | 130 | 902 | 0.105 | 0.42 | 0.39 | 0.009 | 0.0023 | 8.33 | 0.96 | 0.01 | 0.13 | 0.08 | 0.2 | 0.07 | 0.056 | 0.005 | 0.0003 | 0.015 | 0.0003 | 0.01 | 1313 | 2 | 1 | 1033 | 2 | 1 | 0 | 2 | 1 | 0.0003
568 | 130 | 892 | 0.105 | 0.42 | 0.39 | 0.009 | 0.0023 | 8.33 | 0.96 | 0.01 | 0.13 | 0.08 | 0.2 | 0.07 | 0.056 | 0.005 | 0.0003 | 0.015 | 0.0003 | 0.01 | 1313 | 2 | 1 | 1033 | 2 | 1 | 0 | 2 | 1 | 0.0003
1758 | 130 | 881 | 0.105 | 0.42 | 0.39 | 0.009 | 0.0023 | 8.33 | 0.96 | 0.01 | 0.13 | 0.08 | 0.2 | 0.07 | 0.056 | 0.005 | 0.0003 | 0.015 | 0.0003 | 0.01 | 1313 | 2 | 1 | 1033 | 2 | 1 | 0 | 2 | 1 | 0.0003
3703 | 130 | 871 | 0.105 | 0.42 | 0.39 | 0.009 | 0.0023 | 8.33 | 0.96 | 0.01 | 0.13 | 0.08 | 0.2 | 0.07 | 0.056 | 0.005 | 0.0003 | 0.015 | 0.0003 | 0.01 | 1313 | 2 | 1 | 1033 | 2 | 1 | 0 | 2 | 1 | 0.0003
134 | 130 | 902 | 0.105 | 0.42 | 0.39 | 0.009 | 0.0023 | 8.33 | 0.96 | 0.01 | 0.13 | 0.08 | 0.2 | 0.07 | 0.056 | 0.005 | 0.0003 | 0.015 | 0.0003 | 0.01 | 1313 | 4 | 1 | 1033 | 4 | 1 | 0 | 2 | 1 | 0.0003
370 | 130 | 893 | 0.105 | 0.42 | 0.39 | 0.009 | 0.0023 | 8.33 | 0.96 | 0.01 | 0.13 | 0.08 | 0.2 | 0.07 | 0.056 | 0.005 | 0.0003 | 0.015 | 0.0003 | 0.01 | 1313 | 4 | 1 | 1033 | 4 | 1 | 0 | 2 | 1 | 0.0003
1070 | 130 | 882 | 0.105 | 0.42 | 0.39 | 0.009 | 0.0023 | 8.33 | 0.96 | 0.01 | 0.13 | 0.08 | 0.2 | 0.07 | 0.056 | 0.005 | 0.0003 | 0.015 | 0.0003 | 0.01 | 1313 | 4 | 1 | 1033 | 4 | 1 | 0 | 2 | 1 | 0.0003
3308 | 130 | 871 | 0.105 | 0.42 | 0.39 | 0.009 | 0.0023 | 8.33 | 0.96 | 0.01 | 0.13 | 0.08 | 0.2 | 0.07 | 0.056 | 0.005 | 0.0003 | 0.015 | 0.0003 | 0.01 | 1313 | 4 | 1 | 1033 | 4 | 1 | 0 | 2 | 1 | 0.0003
87 | 130 | 913 | 0.105 | 0.42 | 0.39 | 0.009 | 0.0023 | 8.33 | 0.96 | 0.01 | 0.13 | 0.08 | 0.2 | 0.07 | 0.056 | 0.005 | 0.0003 | 0.015 | 0.0003 | 0.01 | 1373 | 3 | 1 | 1033 | 3 | 1 | 0 | 2 | 1 | 0.0003
213 | 130 | 903 | 0.105 | 0.42 | 0.39 | 0.009 | 0.0023 | 8.33 | 0.96 | 0.01 | 0.13 | 0.08 | 0.2 | 0.07 | 0.056 | 0.005 | 0.0003 | 0.015 | 0.0003 | 0.01 | 1373 | 3 | 1 | 1033 | 3 | 1 | 0 | 2 | 1 | 0.0003
514 | 130 | 893 | 0.105 | 0.42 | 0.39 | 0.009 | 0.0023 | 8.33 | 0.96 | 0.01 | 0.13 | 0.08 | 0.2 | 0.07 | 0.056 | 0.005 | 0.0003 | 0.015 | 0.0003 | 0.01 | 1373 | 3 | 1 | 1033 | 3 | 1 | 0 | 2 | 1 | 0.0003
1386 | 130 | 883 | 0.105 | 0.42 | 0.39 | 0.009 | 0.0023 | 8.33 | 0.96 | 0.01 | 0.13 | 0.08 | 0.2 | 0.07 | 0.056 | 0.005 | 0.0003 | 0.015 | 0.0003 | 0.01 | 1373 | 3 | 1 | 1033 | 3 | 1 | 0 | 2 | 1 | 0.0003
3189 | 130 | 873 | 0.105 | 0.42 | 0.39 | 0.009 | 0.0023 | 8.33 | 0.96 | 0.01 | 0.13 | 0.08 | 0.2 | 0.07 | 0.056 | 0.005 | 0.0003 | 0.015 | 0.0003 | 0.01 | 1373 | 3 | 1 | 1033 | 3 | 1 | 0 | 2 | 1 | 0.0003
108 | 130 | 913 | 0.105 | 0.42 | 0.39 | 0.009 | 0.0023 | 8.33 | 0.96 | 0.01 | 0.13 | 0.08 | 0.2 | 0.07 | 0.056 | 0.005 | 0.0003 | 0.015 | 0.0003 | 0.01 | 1423 | 3 | 1 | 1033 | 3 | 1 | 0 | 2 | 1 | 0.0003
267 | 130 | 903 | 0.105 | 0.42 | 0.39 | 0.009 | 0.0023 | 8.33 | 0.96 | 0.01 | 0.13 | 0.08 | 0.2 | 0.07 | 0.056 | 0.005 | 0.0003 | 0.015 | 0.0003 | 0.01 | 1423 | 3 | 1 | 1033 | 3 | 1 | 0 | 2 | 1 | 0.0003
883 | 130 | 893 | 0.105 | 0.42 | 0.39 | 0.009 | 0.0023 | 8.33 | 0.96 | 0.01 | 0.13 | 0.08 | 0.2 | 0.07 | 0.056 | 0.005 | 0.0003 | 0.015 | 0.0003 | 0.01 | 1423 | 3 | 1 | 1033 | 3 | 1 | 0 | 2 | 1 | 0.0003
1775 | 130 | 883 | 0.105 | 0.42 | 0.39 | 0.009 | 0.0023 | 8.33 | 0.96 | 0.01 | 0.13 | 0.08 | 0.2 | 0.07 | 0.056 | 0.005 | 0.0003 | 0.015 | 0.0003 | 0.01 | 1423 | 3 | 1 | 1033 | 3 | 1 | 0 | 2 | 1 | 0.0003
48 | 130 | 911 | 0.089 | 0.28 | 0.47 | 0.021 | 0.006 | 9.24 | 0.96 | 0.01 | 0.16 | 0.08 | 0.21 | 0.054 | 0.035 | 0.005 | 0.0003 | 0.015 | 0.0003 | 0.01 | 1313 | 1 | 1 | 1033 | 1 | 1 | 0 | 2 | 1 | 0.0003
96 | 130 | 901 | 0.089 | 0.28 | 0.47 | 0.021 | 0.006 | 9.24 | 0.96 | 0.01 | 0.16 | 0.08 | 0.21 | 0.054 | 0.035 | 0.005 | 0.0003 | 0.015 | 0.0003 | 0.01 | 1313 | 1 | 1 | 1033 | 1 | 1 | 0 | 2 | 1 | 0.0003
122 | 130 | 901 | 0.089 | 0.28 | 0.47 | 0.021 | 0.006 | 9.24 | 0.96 | 0.01 | 0.16 | 0.08 | 0.21 | 0.054 | 0.035 | 0.005 | 0.0003 | 0.015 | 0.0003 | 0.01 | 1313 | 1 | 1 | 1033 | 1 | 1 | 0 | 2 | 1 | 0.0003
330 | 130 | 890 | 0.089 | 0.28 | 0.47 | 0.021 | 0.006 | 9.24 | 0.96 | 0.01 | 0.16 | 0.08 | 0.21 | 0.054 | 0.035 | 0.005 | 0.0003 | 0.015 | 0.0003 | 0.01 | 1313 | 1 | 1 | 1033 | 1 | 1 | 0 | 2 | 1 | 0.0003
1145 | 130 | 882 | 0.089 | 0.28 | 0.47 | 0.021 | 0.006 | 9.24 | 0.96 | 0.01 | 0.16 | 0.08 | 0.21 | 0.054 | 0.035 | 0.005 | 0.0003 | 0.015 | 0.0003 | 0.01 | 1313 | 1 | 1 | 1033 | 1 | 1 | 0 | 2 | 1 | 0.0003
2580 | 130 | 873 | 0.089 | 0.28 | 0.47 | 0.021 | 0.006 | 9.24 | 0.96 | 0.01 | 0.16 | 0.08 | 0.21 | 0.054 | 0.035 | 0.005 | 0.0003 | 0.015 | 0.0003 | 0.01 | 1313 | 1 | 1 | 1033 | 1 | 1 | 0 | 2 | 1 | 0.0003
2955 | 130 | 873 | 0.089 | 0.28 | 0.47 | 0.021 | 0.006 | 9.24 | 0.96 | 0.01 | 0.16 | 0.08 | 0.21 | 0.054 | 0.035 | 0.005 | 0.0003 | 0.015 | 0.0003 | 0.01 | 1313 | 1 | 1 | 1033 | 1 | 1 | 0 | 2 | 1 | 0.0003
84 | 130 | 912 | 0.089 | 0.28 | 0.47 | 0.021 | 0.006 | 9.24 | 0.96 | 0.01 | 0.16 | 0.08 | 0.21 | 0.054 | 0.035 | 0.005 | 0.0003 | 0.015 | 0.0003 | 0.01 | 1313 | 1 | 1 | 1053 | 1 | 1 | 0 | 2 | 1 | 0.0003
209 | 130 | 903 | 0.089 | 0.28 | 0.47 | 0.021 | 0.006 | 9.24 | 0.96 | 0.01 | 0.16 | 0.08 | 0.21 | 0.054 | 0.035 | 0.005 | 0.0003 | 0.015 | 0.0003 | 0.01 | 1313 | 1 | 1 | 1053 | 1 | 1 | 0 | 2 | 1 | 0.0003
518 | 130 | 893 | 0.089 | 0.28 | 0.47 | 0.021 | 0.006 | 9.24 | 0.96 | 0.01 | 0.16 | 0.08 | 0.21 | 0.054 | 0.035 | 0.005 | 0.0003 | 0.015 | 0.0003 | 0.01 | 1313 | 1 | 1 | 1053 | 1 | 1 | 0 | 2 | 1 | 0.0003
2904 | 130 | 883 | 0.089 | 0.28 | 0.47 | 0.021 | 0.006 | 9.24 | 0.96 | 0.01 | 0.16 | 0.08 | 0.21 | 0.054 | 0.035 | 0.005 | 0.0003 | 0.015 | 0.0003 | 0.01 | 1313 | 1 | 1 | 1053 | 1 | 1 | 0 | 2 | 1 | 0.0003
47 | 130 | 913 | 0.089 | 0.28 | 0.47 | 0.021 | 0.006 | 9.24 | 0.96 | 0.01 | 0.16 | 0.08 | 0.21 | 0.054 | 0.035 | 0.005 | 0.0003 | 0.015 | 0.0003 | 0.01 | 1313 | 1 | 1 | 1073 | 1 | 1 | 0 | 2 | 1 | 0.0003
95 | 130 | 903 | 0.089 | 0.28 | 0.47 | 0.021 | 0.006 | 9.24 | 0.96 | 0.01 | 0.16 | 0.08 | 0.21 | 0.054 | 0.035 | 0.005 | 0.0003 | 0.015 | 0.0003 | 0.01 | 1313 | 1 | 1 | 1073 | 1 | 1 | 0 | 2 | 1 | 0.0003
329 | 130 | 893 | 0.089 | 0.28 | 0.47 | 0.021 | 0.006 | 9.24 | 0.96 | 0.01 | 0.16 | 0.08 | 0.21 | 0.054 | 0.035 | 0.005 | 0.0003 | 0.015 | 0.0003 | 0.01 | 1313 | 1 | 1 | 1073 | 1 | 1 | 0 | 2 | 1 | 0.0003
1538 | 130 | 883 | 0.089 | 0.28 | 0.47 | 0.021 | 0.006 | 9.24 | 0.96 | 0.01 | 0.16 | 0.08 | 0.21 | 0.054 | 0.035 | 0.005 | 0.0003 | 0.015 | 0.0003 | 0.01 | 1313 | 1 | 1 | 1073 | 1 | 1 | 0 | 2 | 1 | 0.0003
60 | 280 | 823 | 0.099 | 0.385 | 0.42 | 0.017 | 0.0041 | 8.75 | 0.96 | 0.03 | 0.128 | 0.4 | 0.204 | 0.07 | 0.058 | 0.024 | 0.0003 | 0.015 | 0.0003 | 0.01 | 1323 | 1 | 1 | 1003 | 1 | 1 | 1023 | 1 | 1 | 0.0003
3452 | 220 | 823 | 0.099 | 0.385 | 0.42 | 0.017 | 0.0041 | 8.75 | 0.96 | 0.03 | 0.128 | 0.4 | 0.204 | 0.07 | 0.058 | 0.024 | 0.0003 | 0.015 | 0.0003 | 0.01 | 1323 | 1 | 1 | 1003 | 1 | 1 | 1023 | 1 | 1 | 0.0003
35 | 200 | 873 | 0.099 | 0.385 | 0.42 | 0.017 | 0.0041 | 8.75 | 0.96 | 0.03 | 0.128 | 0.4 | 0.204 | 0.07 | 0.058 | 0.024 | 0.0003 | 0.015 | 0.0003 | 0.01 | 1323 | 1 | 1 | 1003 | 1 | 1 | 1023 | 1 | 1 | 0.0003
164 | 180 | 873 | 0.099 | 0.385 | 0.42 | 0.017 | 0.0041 | 8.75 | 0.96 | 0.03 | 0.128 | 0.4 | 0.204 | 0.07 | 0.058 | 0.024 | 0.0003 | 0.015 | 0.0003 | 0.01 | 1323 | 1 | 1 | 1003 | 1 | 1 | 1023 | 1 | 1 | 0.0003
1415 | 150 | 873 | 0.099 | 0.385 | 0.42 | 0.017 | 0.0041 | 8.75 | 0.96 | 0.03 | 0.128 | 0.4 | 0.204 | 0.07 | 0.058 | 0.024 | 0.0003 | 0.015 | 0.0003 | 0.01 | 1323 | 1 | 1 | 1003 | 1 | 1 | 1023 | 1 | 1 | 0.0003
10731 | 120 | 873 | 0.099 | 0.385 | 0.42 | 0.017 | 0.0041 | 8.75 | 0.96 | 0.03 | 0.128 | 0.4 | 0.204 | 0.07 | 0.058 | 0.024 | 0.0003 | 0.015 | 0.0003 | 0.01 | 1323 | 1 | 1 | 1003 | 1 | 1 | 1023 | 1 | 1 | 0.0003
13.3 | 150 | 923 | 0.099 | 0.385 | 0.42 | 0.017 | 0.0041 | 8.75 | 0.96 | 0.03 | 0.128 | 0.4 | 0.204 | 0.07 | 0.058 | 0.024 | 0.0003 | 0.015 | 0.0003 | 0.01 | 1323 | 1 | 1 | 1003 | 1 | 1 | 1023 | 1 | 1 | 0.0003
121 | 120 | 923 | 0.099 | 0.385 | 0.42 | 0.017 | 0.0041 | 8.75 | 0.96 | 0.03 | 0.128 | 0.4 | 0.204 | 0.07 | 0.058 | 0.024 | 0.0003 | 0.015 | 0.0003 | 0.01 | 1323 | 1 | 1 | 1003 | 1 | 1 | 1023 | 1 | 1 | 0.0003
435 | 100 | 923 | 0.099 | 0.385 | 0.42 | 0.017 | 0.0041 | 8.75 | 0.96 | 0.03 | 0.128 | 0.4 | 0.204 | 0.07 | 0.058 | 0.024 | 0.0003 | 0.015 | 0.0003 | 0.01 | 1323 | 1 | 1 | 1003 | 1 | 1 | 1023 | 1 | 1 | 0.0003
116 | 280 | 823 | 0.099 | 0.385 | 0.42 | 0.017 | 0.0041 | 8.75 | 0.96 | 0.03 | 0.128 | 0.4 | 0.204 | 0.07 | 0.058 | 0.024 | 0.0003 | 0.015 | 0.0003 | 0.01 | 1323 | 1 | 1 | 1053 | 1 | 1 | 0 | 2 | 1 | 0.0003
4014 | 220 | 823 | 0.099 | 0.385 | 0.42 | 0.017 | 0.0041 | 8.75 | 0.96 | 0.03 | 0.128 | 0.4 | 0.204 | 0.07 | 0.058 | 0.024 | 0.0003 | 0.015 | 0.0003 | 0.01 | 1323 | 1 | 1 | 1053 | 1 | 1 | 0 | 2 | 1 | 0.0003
54 | 200 | 873 | 0.099 | 0.385 | 0.42 | 0.017 | 0.0041 | 8.75 | 0.96 | 0.03 | 0.128 | 0.4 | 0.204 | 0.07 | 0.058 | 0.024 | 0.0003 | 0.015 | 0.0003 | 0.01 | 1323 | 1 | 1 | 1053 | 1 | 1 | 0 | 2 | 1 | 0.0003
824 | 150 | 873 | 0.099 | 0.385 | 0.42 | 0.017 | 0.0041 | 8.75 | 0.96 | 0.03 | 0.128 | 0.4 | 0.204 | 0.07 | 0.058 | 0.024 | 0.0003 | 0.015 | 0.0003 | 0.01 | 1323 | 1 | 1 | 1053 | 1 | 1 | 0 | 2 | 1 | 0.0003
342 | 180 | 873 | 0.099 | 0.385 | 0.42 | 0.017 | 0.0041 | 8.75 | 0.96 | 0.03 | 0.128 | 0.4 | 0.204 | 0.07 | 0.058 | 0.024 | 0.0003 | 0.015 | 0.0003 | 0.01 | 1323 | 1 | 1 | 1053 | 1 | 1 | 0 | 2 | 1 | 0.0003
3600 | 120 | 873 | 0.099 | 0.385 | 0.42 | 0.017 | 0.0041 | 8.75 | 0.96 | 0.03 | 0.128 | 0.4 | 0.204 | 0.07 | 0.058 | 0.024 | 0.0003 | 0.015 | 0.0003 | 0.01 | 1323 | 1 | 1 | 1053 | 1 | 1 | 0 | 2 | 1 | 0.0003
11.7 | 150 | 923 | 0.099 | 0.385 | 0.42 | 0.017 | 0.0041 | 8.75 | 0.96 | 0.03 | 0.128 | 0.4 | 0.204 | 0.07 | 0.058 | 0.024 | 0.0003 | 0.015 | 0.0003 | 0.01 | 1323 | 1 | 1 | 1053 | 1 | 1 | 0 | 2 | 1 | 0.0003
123 | 120 | 923 | 0.099 | 0.385 | 0.42 | 0.017 | 0.0041 | 8.75 | 0.96 | 0.03 | 0.128 | 0.4 | 0.204 | 0.07 | 0.058 | 0.024 | 0.0003 | 0.015 | 0.0003 | 0.01 | 1323 | 1 | 1 | 1053 | 1 | 1 | 0 | 2 | 1 | 0.0003
696 | 100 | 923 | 0.099 | 0.385 | 0.42 | 0.017 | 0.0041 | 8.75 | 0.96 | 0.03 | 0.128 | 0.4 | 0.204 | 0.07 | 0.058 | 0.024 | 0.0003 | 0.015 | 0.0003 | 0.01 | 1323 | 1 | 1 | 1053 | 1 | 1 | 0 | 2 | 1 | 0.0003
387 | 88 | 922 | 0.063 | 0.37 | 0.67 | 0.017 | 0.017 | 8.99 | 1.99 | 0.01 | 0.2 | 0.05 | 0.01 | 0.005 | 0.018 | 0.005 | 0.0003 | 0.015 | 0.0003 | 0.01 | 1338 | 0.5 | 1 | 978 | 1 | 1 | 0 | 2 | 1 | 0.0003
478 | 69 | 922 | 0.063 | 0.37 | 0.67 | 0.017 | 0.017 | 8.99 | 1.99 | 0.01 | 0.2 | 0.05 | 0.01 | 0.005 | 0.018 | 0.005 | 0.0003 | 0.015 | 0.0003 | 0.01 | 1338 | 0.5 | 1 | 978 | 1 | 1 | 0 | 2 | 1 | 0.0003
387 | 59 | 922 | 0.063 | 0.37 | 0.67 | 0.017 | 0.017 | 8.99 | 1.99 | 0.01 | 0.2 | 0.05 | 0.01 | 0.005 | 0.018 | 0.005 | 0.0003 | 0.015 | 0.0003 | 0.01 | 1338 | 0.5 | 1 | 978 | 1 | 1 | 0 | 2 | 1 | 0.0003
1166 | 69 | 922 | 0.04 | 0.29 | 0.56 | 0.021 | 0.016 | 8.8 | 2.06 | 0.01 | 0.2 | 0.05 | 0.01 | 0.005 | 0.02 | 0.005 | 0.0003 | 0.015 | 0.0003 | 0.01 | 1338 | 0.5 | 1 | 978 | 1 | 1 | 0 | 2 | 1 | 0.0003
338 | 79 | 922 | 0.04 | 0.29 | 0.56 | 0.021 | 0.016 | 8.8 | 2.06 | 0.01 | 0.2 | 0.05 | 0.01 | 0.005 | 0.02 | 0.005 | 0.0003 | 0.015 | 0.0003 | 0.01 | 1338 | 0.5 | 1 | 978 | 1 | 1 | 0 | 2 | 1 | 0.0003
144 | 97 | 922 | 0.04 | 0.29 | 0.56 | 0.021 | 0.016 | 8.8 | 2.06 | 0.01 | 0.2 | 0.05 | 0.01 | 0.005 | 0.02 | 0.005 | 0.0003 | 0.015 | 0.0003 | 0.01 | 1338 | 0.5 | 1 | 978 | 1 | 1 | 0 | 2 | 1 | 0.0003
1.5 | 276 | 866 | 0.063 | 0.36 | 0.65 | 0.017 | 0.017 | 9.04 | 2.99 | 0.01 | 1.02 | 0.05 | 0.01 | 0.005 | 0.019 | 0.005 | 0.0003 | 0.015 | 0.0003 | 0.01 | 1338 | 0.5 | 1 | 978 | 1 | 1 | 0 | 2 | 1 | 0.0003
146 | 172 | 866 | 0.063 | 0.36 | 0.65 | 0.017 | 0.017 | 9.04 | 2.99 | 0.01 | 1.02 | 0.05 | 0.01 | 0.005 | 0.019 | 0.005 | 0.0003 | 0.015 | 0.0003 | 0.01 | 1338 | 0.5 | 1 | 978 | 1 | 1 | 0 | 2 | 1 | 0.0003
172 | 138 | 922 | 0.063 | 0.36 | 0.65 | 0.017 | 0.017 | 9.04 | 2.99 | 0.01 | 1.02 | 0.05 | 0.01 | 0.005 | 0.019 | 0.005 | 0.0003 | 0.015 | 0.0003 | 0.01 | 1338 | 0.5 | 1 | 978 | 1 | 1 | 0 | 2 | 1 | 0.0003
673 | 103 | 922 | 0.063 | 0.36 | 0.65 | 0.017 | 0.017 | 9.04 | 2.99 | 0.01 | 1.02 | 0.05 | 0.01 | 0.005 | 0.019 | 0.005 | 0.0003 | 0.015 | 0.0003 | 0.01 | 1338 | 0.5 | 1 | 978 | 1 | 1 | 0 | 2 | 1 | 0.0003
3753 | 69 | 922 | 0.063 | 0.36 | 0.65 | 0.017 | 0.017 | 9.04 | 2.99 | 0.01 | 1.02 | 0.05 | 0.01 | 0.005 | 0.019 | 0.005 | 0.0003 | 0.015 | 0.0003 | 0.01 | 1338 | 0.5 | 1 | 978 | 1 | 1 | 0 | 2 | 1 | 0.0003
3 | 90 | 977 | 0.063 | 0.36 | 0.65 | 0.017 | 0.017 | 9.04 | 2.99 | 0.01 | 1.02 | 0.05 | 0.01 | 0.005 | 0.019 | 0.005 | 0.0003 | 0.015 | 0.0003 | 0.01 | 1338 | 0.5 | 1 | 978 | 1 | 1 | 0 | 2 | 1 | 0.0003
15 | 69 | 977 | 0.063 | 0.36 | 0.65 | 0.017 | 0.017 | 9.04 | 2.99 | 0.01 | 1.02 | 0.05 | 0.01 | 0.005 | 0.019 | 0.005 | 0.0003 | 0.015 | 0.0003 | 0.01 | 1338 | 0.5 | 1 | 978 | 1 | 1 | 0 | 2 | 1 | 0.0003
81 | 310 | 866 | 0.063 | 0.36 | 0.65 | 0.017 | 0.017 | 9.04 | 2.99 | 0.01 | 1.02 | 0.05 | 0.01 | 0.005 | 0.019 | 0.005 | 0.0003 | 0.015 | 0.0003 | 0.01 | 1338 | 0.5 | 0 | 978 | 1 | 1 | 0 | 2 | 1 | 0.0003
330 | 241 | 866 | 0.063 | 0.36 | 0.65 | 0.017 | 0.017 | 9.04 | 2.99 | 0.01 | 1.02 | 0.05 | 0.01 | 0.005 | 0.019 | 0.005 | 0.0003 | 0.015 | 0.0003 | 0.01 | 1338 | 0.5 | 0 | 978 | 1 | 1 | 0 | 2 | 1 | 0.0003
9.3 | 172 | 922 | 0.063 | 0.36 | 0.65 | 0.017 | 0.017 | 9.04 | 2.99 | 0.01 | 1.02 | 0.05 | 0.01 | 0.005 | 0.019 | 0.005 | 0.0003 | 0.015 | 0.0003 | 0.01 | 1338 | 0.5 | 0 | 978 | 1 | 1 | 0 | 2 | 1 | 0.0003
42 | 124 | 922 | 0.063 | 0.36 | 0.65 | 0.017 | 0.017 | 9.04 | 2.99 | 0.01 | 1.02 | 0.05 | 0.01 | 0.005 | 0.019 | 0.005 | 0.0003 | 0.015 | 0.0003 | 0.01 | 1338 | 0.5 | 0 | 978 | 1 | 1 | 0 | 2 | 1 | 0.0003
14.7 | 159 | 922 | 0.063 | 0.36 | 0.65 | 0.017 | 0.017 | 9.04 | 2.99 | 0.01 | 1.02 | 0.05 | 0.01 | 0.005 | 0.019 | 0.005 | 0.0003 | 0.015 | 0.0003 | 0.01 | 1338 | 0.5 | 0 | 978 | 1 | 1 | 0 | 2 | 1 | 0.0003
94 | 325 | 823 | 0.106 | 0.04 | 0.46 | 0.008 | 0.005 | 8.96 | 0.47 | 1.84 | 0.06 | 0.05 | 0.2 | 0.069 | 0.05 | 0.007 | 0.001 | 0.015 | 0.0003 | 0.01 | 1343 | 1 | 1 | 1043 | 1 | 1 | 0 | 2 | 1 | 0.0003
1098 | 303 | 823 | 0.106 | 0.04 | 0.46 | 0.008 | 0.005 | 8.96 | 0.47 | 1.84 | 0.06 | 0.05 | 0.2 | 0.069 | 0.05 | 0.007 | 0.001 | 0.015 | 0.0003 | 0.01 | 1343 | 1 | 1 | 1043 | 1 | 1 | 0 | 2 | 1 | 0.0003
2465 | 282 | 823 | 0.106 | 0.04 | 0.46 | 0.008 | 0.005 | 8.96 | 0.47 | 1.84 | 0.06 | 0.05 | 0.2 | 0.069 | 0.05 | 0.007 | 0.001 | 0.015 | 0.0003 | 0.01 | 1343 | 1 | 1 | 1043 | 1 | 1 | 0 | 2 | 1 | 0.0003
6767 | 276 | 823 | 0.106 | 0.04 | 0.46 | 0.008 | 0.005 | 8.96 | 0.47 | 1.84 | 0.06 | 0.05 | 0.2 | 0.069 | 0.05 | 0.007 | 0.001 | 0.015 | 0.0003 | 0.01 | 1343 | 1 | 1 | 1043 | 1 | 1 | 0 | 2 | 1 | 0.0003
13268 | 263 | 823 | 0.106 | 0.04 | 0.46 | 0.008 | 0.005 | 8.96 | 0.47 | 1.84 | 0.06 | 0.05 | 0.2 | 0.069 | 0.05 | 0.007 | 0.001 | 0.015 | 0.0003 | 0.01 | 1343 | 1 | 1 | 1043 | 1 | 1 | 0 | 2 | 1 | 0.0003
33 | 263 | 873 | 0.106 | 0.04 | 0.46 | 0.008 | 0.005 | 8.96 | 0.47 | 1.84 | 0.06 | 0.05 | 0.2 | 0.069 | 0.05 | 0.007 | 0.001 | 0.015 | 0.0003 | 0.01 | 1343 | 1 | 1 | 1043 | 1 | 1 | 0 | 2 | 1 | 0.0003
70 | 251 | 873 | 0.106 | 0.04 | 0.46 | 0.008 | 0.005 | 8.96 | 0.47 | 1.84 | 0.06 | 0.05 | 0.2 | 0.069 | 0.05 | 0.007 | 0.001 | 0.015 | 0.0003 | 0.01 | 1343 | 1 | 1 | 1043 | 1 | 1 | 0 | 2 | 1 | 0.0003
258 | 240 | 873 | 0.106 | 0.04 | 0.46 | 0.008 | 0.005 | 8.96 | 0.47 | 1.84 | 0.06 | 0.05 | 0.2 | 0.069 | 0.05 | 0.007 | 0.001 | 0.015 | 0.0003 | 0.01 | 1343 | 1 | 1 | 1043 | 1 | 1 | 0 | 2 | 1 | 0.0003
349 | 229 | 873 | 0.106 | 0.04 | 0.46 | 0.008 | 0.005 | 8.96 | 0.47 | 1.84 | 0.06 | 0.05 | 0.2 | 0.069 | 0.05 | 0.007 | 0.001 | 0.015 | 0.0003 | 0.01 | 1343 | 1 | 1 | 1043 | 1 | 1 | 0 | 2 | 1 | 0.0003
2549 | 208 | 873 | 0.106 | 0.04 | 0.46 | 0.008 | 0.005 | 8.96 | 0.47 | 1.84 | 0.06 | 0.05 | 0.2 | 0.069 | 0.05 | 0.007 | 0.001 | 0.015 | 0.0003 | 0.01 | 1343 | 1 | 1 | 1043 | 1 | 1 | 0 | 2 | 1 | 0.0003
2916 | 204 | 873 | 0.106 | 0.04 | 0.46 | 0.008 | 0.005 | 8.96 | 0.47 | 1.84 | 0.06 | 0.05 | 0.2 | 0.069 | 0.05 | 0.007 | 0.001 | 0.015 | 0.0003 | 0.01 | 1343 | 1 | 1 | 1043 | 1 | 1 | 0 | 2 | 1 | 0.0003
8565 | 181 | 873 | 0.106 | 0.04 | 0.46 | 0.008 | 0.005 | 8.96 | 0.47 | 1.84 | 0.06 | 0.05 | 0.2 | 0.069 | 0.05 | 0.007 | 0.001 | 0.015 | 0.0003 | 0.01 | 1343 | 1 | 1 | 1043 | 1 | 1 | 0 | 2 | 1 | 0.0003
15 | 199 | 923 | 0.106 | 0.04 | 0.46 | 0.008 | 0.005 | 8.96 | 0.47 | 1.84 | 0.06 | 0.05 | 0.2 | 0.069 | 0.05 | 0.007 | 0.001 | 0.015 | 0.0003 | 0.01 | 1343 | 1 | 1 | 1043 | 1 | 1 | 0 | 2 | 1 | 0.0003
82 | 181 | 923 | 0.106 | 0.04 | 0.46 | 0.008 | 0.005 | 8.96 | 0.47 | 1.84 | 0.06 | 0.05 | 0.2 | 0.069 | 0.05 | 0.007 | 0.001 | 0.015 | 0.0003 | 0.01 | 1343 | 1 | 1 | 1043 | 1 | 1 | 0 | 2 | 1 | 0.0003
145 | 169 | 923 | 0.106 | 0.04 | 0.46 | 0.008 | 0.005 | 8.96 | 0.47 | 1.84 | 0.06 | 0.05 | 0.2 | 0.069 | 0.05 | 0.007 | 0.001 | 0.015 | 0.0003 | 0.01 | 1343 | 1 | 1 | 1043 | 1 | 1 | 0 | 2 | 1 | 0.0003
709 | 150 | 923 | 0.106 | 0.04 | 0.46 | 0.008 | 0.005 | 8.96 | 0.47 | 1.84 | 0.06 | 0.05 | 0.2 | 0.069 | 0.05 | 0.007 | 0.001 | 0.015 | 0.0003 | 0.01 | 1343 | 1 | 1 | 1043 | 1 | 1 | 0 | 2 | 1 | 0.0003
2465 | 130 | 923 | 0.106 | 0.04 | 0.46 | 0.008 | 0.005 | 8.96 | 0.47 | 1.84 | 0.06 | 0.05 | 0.2 | 0.069 | 0.05 | 0.007 | 0.001 | 0.015 | 0.0003 | 0.01 | 1343 | 1 | 1 | 1043 | 1 | 1 | 0 | 2 | 1 | 0.0003
4084 | 122 | 923 | 0.106 | 0.04 | 0.46 | 0.008 | 0.005 | 8.96 | 0.47 | 1.84 | 0.06 | 0.05 | 0.2 | 0.069 | 0.05 | 0.007 | 0.001 | 0.015 | 0.0003 | 0.01 | 1343 | 1 | 1 | 1043 | 1 | 1 | 0 | 2 | 1 | 0.0003
12404 | 98 | 923 | 0.106 | 0.04 | 0.46 | 0.008 | 0.005 | 8.96 | 0.47 | 1.84 | 0.06 | 0.05 | 0.2 | 0.069 | 0.05 | 0.007 | 0.001 | 0.015 | 0.0003 | 0.01 | 1343 | 1 | 1 | 1043 | 1 | 1 | 0 | 2 | 1 | 0.0003
21 | 130 | 973 | 0.106 | 0.04 | 0.46 | 0.008 | 0.005 | 8.96 | 0.47 | 1.84 | 0.06 | 0.05 | 0.2 | 0.069 | 0.05 | 0.007 | 0.001 | 0.015 | 0.0003 | 0.01 | 1343 | 1 | 1 | 1043 | 1 | 1 | 0 | 2 | 1 | 0.0003
32 | 121 | 973 | 0.106 | 0.04 | 0.46 | 0.008 | 0.005 | 8.96 | 0.47 | 1.84 | 0.06 | 0.05 | 0.2 | 0.069 | 0.05 | 0.007 | 0.001 | 0.015 | 0.0003 | 0.01 | 1343 | 1 | 1 | 1043 | 1 | 1 | 0 | 2 | 1 | 0.0003
241 | 98 | 973 | 0.106 | 0.04 | 0.46 | 0.008 | 0.005 | 8.96 | 0.47 | 1.84 | 0.06 | 0.05 | 0.2 | 0.069 | 0.05 | 0.007 | 0.001 | 0.015 | 0.0003 | 0.01 | 1343 | 1 | 1 | 1043 | 1 | 1 | 0 | 2 | 1 | 0.0003
473 | 92 | 973 | 0.106 | 0.04 | 0.46 | 0.008 | 0.005 | 8.96 | 0.47 | 1.84 | 0.06 | 0.05 | 0.2 | 0.069 | 0.05 | 0.007 | 0.001 | 0.015 | 0.0003 | 0.01 | 1343 | 1 | 1 | 1043 | 1 | 1 | 0 | 2 | 1 | 0.0003
560 | 80 | 973 | 0.106 | 0.04 | 0.46 | 0.008 | 0.005 | 8.96 | 0.47 | 1.84 | 0.06 | 0.05 | 0.2 | 0.069 | 0.05 | 0.007 | 0.001 | 0.015 | 0.0003 | 0.01 | 1343 | 1 | 1 | 1043 | 1 | 1 | 0 | 2 | 1 | 0.0003
2083 | 71 | 973 | 0.106 | 0.04 | 0.46 | 0.008 | 0.005 | 8.96 | 0.47 | 1.84 | 0.06 | 0.05 | 0.2 | 0.069 | 0.05 | 0.007 | 0.001 | 0.015 | 0.0003 | 0.01 | 1343 | 1 | 1 | 1043 | 1 | 1 | 0 | 2 | 1 | 0.0003
8565 | 51 | 973 | 0.106 | 0.04 | 0.46 | 0.008 | 0.005 | 8.96 | 0.47 | 1.84 | 0.06 | 0.05 | 0.2 | 0.069 | 0.05 | 0.007 | 0.001 | 0.015 | 0.0003 | 0.01 | 1343 | 1 | 1 | 1043 | 1 | 1 | 0 | 2 | 1 | 0.0003
963 | 206 | 873 | 0.07 | 0.06 | 0.45 | 0.008 | 0.005 | 9 | 0.5 | 1.8 | 0.06 | 0.05 | 0.2 | 0.05 | 0.06 | 0.01 | 0.004 | 0.015 | 0.0003 | 0.01 | 1323 | 1 | 1 | 1043 | 1 | 1 | 0 | 2 | 1 | 0.0003
846 | 137 | 923 | 0.07 | 0.06 | 0.45 | 0.008 | 0.005 | 9 | 0.5 | 1.8 | 0.06 | 0.05 | 0.2 | 0.05 | 0.06 | 0.01 | 0.004 | 0.015 | 0.0003 | 0.01 | 1323 | 1 | 1 | 1043 | 1 | 1 | 0 | 2 | 1 | 0.0003
406 | 78 | 973 | 0.07 | 0.06 | 0.45 | 0.008 | 0.005 | 9 | 0.5 | 1.8 | 0.06 | 0.05 | 0.2 | 0.05 | 0.06 | 0.01 | 0.004 | 0.015 | 0.0003 | 0.01 | 1323 | 1 | 1 | 1043 | 1 | 1 | 0 | 2 | 1 | 0.0003
919 | 78 | 973 | 0.07 | 0.06 | 0.45 | 0.008 | 0.005 | 10 | 0.5 | 1.8 | 0.06 | 0.05 | 0.2 | 0.05 | 0.06 | 0.01 | 0.004 | 1.5 | 0.0003 | 0.01 | 1323 | 1 | 1 | 1032 | 3 | 1 | 0 | 2 | 1 | 0.0003
1103 | 78 | 973 | 0.07 | 0.06 | 0.45 | 0.008 | 0.005 | 10 | 0.5 | 1.5 | 0.06 | 0.05 | 0.2 | 0.05 | 0.06 | 0.01 | 0.004 | 1.5 | 0.0003 | 0.01 | 1323 | 1 | 1 | 1032 | 3 | 1 | 0 | 2 | 1 | 0.6
239 | 206 | 873 | 0.07 | 0.06 | 0.45 | 0.008 | 0.005 | 11.5 | 0.5 | 1.8 | 0.06 | 0.05 | 0.2 | 0.05 | 0.06 | 0.01 | 0.004 | 2.5 | 0.0003 | 0.01 | 1323 | 1 | 1 | 1053 | 3 | 1 | 0 | 2 | 1 | 0.6
1573 | 137 | 923 | 0.07 | 0.06 | 0.45 | 0.008 | 0.005 | 11.5 | 0.5 | 1.8 | 0.06 | 0.05 | 0.2 | 0.05 | 0.06 | 0.01 | 0.004 | 2.5 | 0.0003 | 0.01 | 1323 | 1 | 1 | 1053 | 3 | 1 | 0 | 2 | 1 | 0.6
1024 | 78 | 973 | 0.07 | 0.06 | 0.45 | 0.008 | 0.005 | 11.5 | 0.5 | 1.8 | 0.06 | 0.05 | 0.2 | 0.05 | 0.06 | 0.01 | 0.004 | 2.5 | 0.0003 | 0.01 | 1323 | 1 | 1 | 1053 | 3 | 1 | 0 | 2 | 1 | 0.6
313 | 206 | 873 | 0.07 | 0.06 | 0.45 | 0.008 | 0.005 | 11.5 | 0.5 | 1.5 | 0.06 | 0.05 | 0.2 | 0.05 | 0.06 | 0.01 | 0.004 | 2.5 | 0.0003 | 0.01 | 1323 | 1 | 1 | 1053 | 3 | 1 | 0 | 2 | 1 | 0.6
1431 | 137 | 923 | 0.07 | 0.06 | 0.45 | 0.008 | 0.005 | 11.5 | 0.5 | 1.5 | 0.06 | 0.05 | 0.2 | 0.05 | 0.06 | 0.01 | 0.004 | 2.5 | 0.0003 | 0.01 | 1323 | 1 | 1 | 1053 | 3 | 1 | 0 | 2 | 1 | 0.6
1261 | 78 | 973 | 0.07 | 0.06 | 0.45 | 0.008 | 0.005 | 11.5 | 0.5 | 1.5 | 0.06 | 0.05 | 0.2 | 0.05 | 0.06 | 0.01 | 0.004 | 2.5 | 0.0003 | 0.01 | 1323 | 1 | 1 | 1053 | 3 | 1 | 0 | 2 | 1 | 0.6
695 | 176 | 923 | 0.07 | 0.06 | 0.45 | 0.008 | 0.005 | 11.5 | 0.5 | 1.5 | 0.06 | 0.05 | 0.2 | 0.05 | 0.06 | 0.01 | 0.004 | 2.5 | 0.0003 | 0.01 | 1323 | 1 | 1 | 1043 | 1 | 1 | 0 | 2 | 1 | 0.6
1594 | 152 | 923 | 0.07 | 0.06 | 0.45 | 0.008 | 0.005 | 11.5 | 0.5 | 1.5 | 0.06 | 0.05 | 0.2 | 0.05 | 0.06 | 0.01 | 0.004 | 2.5 | 0.0003 | 0.01 | 1323 | 1 | 1 | 1043 | 1 | 1 | 0 | 2 | 1 | 0.6
1263 | 88 | 973 | 0.07 | 0.06 | 0.45 | 0.008 | 0.005 | 11.5 | 0.5 | 1.5 | 0.06 | 0.05 | 0.2 | 0.05 | 0.06 | 0.01 | 0.004 | 2.5 | 0.0003 | 0.01 | 1323 | 1 | 1 | 1043 | 1 | 1 | 0 | 2 | 1 | 0.6
1201 | 95 | 923 | 0.082 | 0.35 | 0.65 | 0.008 | 0.015 | 11.78 | 2 | 0.01 | 0.06 | 0.05 | 0.25 | 0.005 | 0.014 | 0.054 | 0.0003 | 0.015 | 0.0003 | 0.014 | 1273 | 1 | 1 | 973 | 1 | 1 | 0 | 2 | 1 | 0.0003
466 | 112 | 923 | 0.082 | 0.35 | 0.65 | 0.008 | 0.015 | 11.78 | 2 | 0.01 | 0.06 | 0.05 | 0.25 | 0.005 | 0.014 | 0.054 | 0.0003 | 0.015 | 0.0003 | 0.014 | 1273 | 1 | 1 | 973 | 1 | 1 | 0 | 2 | 1 | 0.0003
64 | 157 | 923 | 0.082 | 0.35 | 0.65 | 0.008 | 0.015 | 11.78 | 2 | 0.01 | 0.06 | 0.05 | 0.25 | 0.005 | 0.014 | 0.054 | 0.0003 | 0.015 | 0.0003 | 0.014 | 1273 | 1 | 1 | 973 | 1 | 1 | 0 | 2 | 1 | 0.0003
35 | 168 | 923 | 0.082 | 0.35 | 0.65 | 0.008 | 0.015 | 11.78 | 2 | 0.01 | 0.06 | 0.05 | 0.25 | 0.005 | 0.014 | 0.054 | 0.0003 | 0.015 | 0.0003 | 0.014 | 1273 | 1 | 1 | 973 | 1 | 1 | 0 | 2 | 1 | 0.0003
3 | 209 | 923 | 0.082 | 0.35 | 0.65 | 0.008 | 0.015 | 11.78 | 2 | 0.01 | 0.06 | 0.05 | 0.25 | 0.005 | 0.014 | 0.054 | 0.0003 | 0.015 | 0.0003 | 0.014 | 1273 | 1 | 1 | 973 | 1 | 1 | 0 | 2 | 1 | 0.0003
935 | 192 | 873 | 0.082 | 0.35 | 0.65 | 0.008 | 0.015 | 11.78 | 2 | 0.01 | 0.06 | 0.05 | 0.25 | 0.005 | 0.014 | 0.054 | 0.0003 | 0.015 | 0.0003 | 0.014 | 1273 | 1 | 1 | 973 | 1 | 1 | 0 | 2 | 1 | 0.0003
373 | 210 | 873 | 0.082 | 0.35 | 0.65 | 0.008 | 0.015 | 11.78 | 2 | 0.01 | 0.06 | 0.05 | 0.25 | 0.005 | 0.014 | 0.054 | 0.0003 | 0.015 | 0.0003 | 0.014 | 1273 | 1 | 1 | 973 | 1 | 1 | 0 | 2 | 1 | 0.0003
208 | 219 | 873 | 0.082 | 0.35 | 0.65 | 0.008 | 0.015 | 11.78 | 2 | 0.01 | 0.06 | 0.05 | 0.25 | 0.005 | 0.014 | 0.054 | 0.0003 | 0.015 | 0.0003 | 0.014 | 1273 | 1 | 1 | 973 | 1 | 1 | 0 | 2 | 1 | 0.0003
70 | 228 | 873 | 0.082 | 0.35 | 0.65 | 0.008 | 0.015 | 11.78 | 2 | 0.01 | 0.06 | 0.05 | 0.25 | 0.005 | 0.014 | 0.054 | 0.0003 | 0.015 | 0.0003 | 0.014 | 1273 | 1 | 1 | 973 | 1 | 1 | 0 | 2 | 1 | 0.0003
20 | 240 | 873 | 0.082 | 0.35 | 0.65 | 0.008 | 0.015 | 11.78 | 2 | 0.01 | 0.06 | 0.05 | 0.25 | 0.005 | 0.014 | 0.054 | 0.0003 | 0.015 | 0.0003 | 0.014 | 1273 | 1 | 1 | 973 | 1 | 1 | 0 | 2 | 1 | 0.0003
5245 | 270 | 825 | 0.082 | 0.35 | 0.65 | 0.008 | 0.015 | 11.78 | 2 | 0.01 | 0.06 | 0.05 | 0.25 | 0.005 | 0.014 | 0.054 | 0.0003 | 0.015 | 0.0003 | 0.014 | 1273 | 1 | 1 | 973 | 1 | 1 | 0 | 2 | 1 | 0.0003
3872 | 281 | 825 | 0.082 | 0.35 | 0.65 | 0.008 | 0.015 | 11.78 | 2 | 0.01 | 0.06 | 0.05 | 0.25 | 0.005 | 0.014 | 0.054 | 0.0003 | 0.015 | 0.0003 | 0.014 | 1273 | 1 | 1 | 973 | 1 | 1 | 0 | 2 | 1 | 0.0003
1543 | 296 | 825 | 0.082 | 0.35 | 0.65 | 0.008 | 0.015 | 11.78 | 2 | 0.01 | 0.06 | 0.05 | 0.25 | 0.005 | 0.014 | 0.054 | 0.0003 | 0.015 | 0.0003 | 0.014 | 1273 | 1 | 1 | 973 | 1 | 1 | 0 | 2 | 1 | 0.0003
633 | 306 | 825 | 0.082 | 0.35 | 0.65 | 0.008 | 0.015 | 11.78 | 2 | 0.01 | 0.06 | 0.05 | 0.25 | 0.005 | 0.014 | 0.054 | 0.0003 | 0.015 | 0.0003 | 0.014 | 1273 | 1 | 1 | 973 | 1 | 1 | 0 | 2 | 1 | 0.0003
119 | 324 | 825 | 0.082 | 0.35 | 0.65 | 0.008 | 0.015 | 11.78 | 2 | 0.01 | 0.06 | 0.05 | 0.25 | 0.005 | 0.014 | 0.054 | 0.0003 | 0.015 | 0.0003 | 0.014 | 1273 | 1 | 1 | 973 | 1 | 1 | 0 | 2 | 1 | 0.0003
42 | 341 | 825 | 0.082 | 0.35 | 0.65 | 0.008 | 0.015 | 11.78 | 2 | 0.01 | 0.06 | 0.05 | 0.25 | 0.005 | 0.014 | 0.054 | 0.0003 | 0.015 | 0.0003 | 0.014 | 1273 | 1 | 1 | 973 | 1 | 1 | 0 | 2 | 1 | 0.0003
10 | 358 | 825 | 0.082 | 0.35 | 0.65 | 0.008 | 0.015 | 11.78 | 2 | 0.01 | 0.06 | 0.05 | 0.25 | 0.005 | 0.014 | 0.054 | 0.0003 | 0.015 | 0.0003 | 0.014 | 1273 | 1 | 1 | 973 | 1 | 1 | 0 | 2 | 1 | 0.0003
1306 | 84 | 923 | 0.078 | 0.34 | 0.64 | 0.017 | 0.014 | 11.61 | 1.98 | 0.01 | 0.62 | 0.05 | 0.23 | 0.005 | 0.014 | 0.045 | 0.0003 | 0.015 | 0.0003 | 0.015 | 1273 | 1 | 1 | 973 | 1 | 1 | 0 | 2 | 1 | 0.0003
453 | 104 | 923 | 0.078 | 0.34 | 0.64 | 0.017 | 0.014 | 11.61 | 1.98 | 0.01 | 0.62 | 0.05 | 0.23 | 0.005 | 0.014 | 0.045 | 0.0003 | 0.015 | 0.0003 | 0.015 | 1273 | 1 | 1 | 973 | 1 | 1 | 0 | 2 | 1 | 0.0003
74 | 146 | 923 | 0.078 | 0.34 | 0.64 | 0.017 | 0.014 | 11.61 | 1.98 | 0.01 | 0.62 | 0.05 | 0.23 | 0.005 | 0.014 | 0.045 | 0.0003 | 0.015 | 0.0003 | 0.015 | 1273 | 1 | 1 | 973 | 1 | 1 | 0 | 2 | 1 | 0.0003
33 | 162 | 923 | 0.078 | 0.34 | 0.64 | 0.017 | 0.014 | 11.61 | 1.98 | 0.01 | 0.62 | 0.05 | 0.23 | 0.005 | 0.014 | 0.045 | 0.0003 | 0.015 | 0.0003 | 0.015 | 1273 | 1 | 1 | 973 | 1 | 1 | 0 | 2 | 1 | 0.0003
5 | 187 | 923 | 0.078 | 0.34 | 0.64 | 0.017 | 0.014 | 11.61 | 1.98 | 0.01 | 0.62 | 0.05 | 0.23 | 0.005 | 0.014 | 0.045 | 0.0003 | 0.015 | 0.0003 | 0.015 | 1273 | 1 | 1 | 973 | 1 | 1 | 0 | 2 | 1 | 0.0003
1075 | 178 | 873 | 0.078 | 0.34 | 0.64 | 0.017 | 0.014 | 11.61 | 1.98 | 0.01 | 0.62 | 0.05 | 0.23 | 0.005 | 0.014 | 0.045 | 0.0003 | 0.015 | 0.0003 | 0.015 | 1273 | 1 | 1 | 973 | 1 | 1 | 0 | 2 | 1 | 0.0003
791 | 186 | 873 | 0.078 | 0.34 | 0.64 | 0.017 | 0.014 | 11.61 | 1.98 | 0.01 | 0.62 | 0.05 | 0.23 | 0.005 | 0.014 | 0.045 | 0.0003 | 0.015 | 0.0003 | 0.015 | 1273 | 1 | 1 | 973 | 1 | 1 | 0 | 2 | 1 | 0.0003
363 | 198 | 873 | 0.078 | 0.34 | 0.64 | 0.017 | 0.014 | 11.61 | 1.98 | 0.01 | 0.62 | 0.05 | 0.23 | 0.005 | 0.014 | 0.045 | 0.0003 | 0.015 | 0.0003 | 0.015 | 1273 | 1 | 1 | 973 | 1 | 1 | 0 | 2 | 1 | 0.0003
85 | 215 | 873 | 0.078 | 0.34 | 0.64 | 0.017 | 0.014 | 11.61 | 1.98 | 0.01 | 0.62 | 0.05 | 0.23 | 0.005 | 0.014 | 0.045 | 0.0003 | 0.015 | 0.0003 | 0.015 | 1273 | 1 | 1 | 973 | 1 | 1 | 0 | 2 | 1 | 0.0003
21 | 250 | 873 | 0.078 | 0.34 | 0.64 | 0.017 | 0.014 | 11.61 | 1.98 | 0.01 | 0.62 | 0.05 | 0.23 | 0.005 | 0.014 | 0.045 | 0.0003 | 0.015 | 0.0003 | 0.015 | 1273 | 1 | 1 | 973 | 1 | 1 | 0 | 2 | 1 | 0.0003
5359 | 250 | 823 | 0.078 | 0.34 | 0.64 | 0.017 | 0.014 | 11.61 | 1.98 | 0.01 | 0.62 | 0.05 | 0.23 | 0.005 | 0.014 | 0.045 | 0.0003 | 0.015 | 0.0003 | 0.015 | 1273 | 1 | 1 | 973 | 1 | 1 | 0 | 2 | 1 | 0.0003
1235 | 270 | 823 | 0.078 | 0.34 | 0.64 | 0.017 | 0.014 | 11.61 | 1.98 | 0.01 | 0.62 | 0.05 | 0.23 | 0.005 | 0.014 | 0.045 | 0.0003 | 0.015 | 0.0003 | 0.015 | 1273 | 1 | 1 | 973 | 1 | 1 | 0 | 2 | 1 | 0.0003
93 | 316 | 823 | 0.078 | 0.34 | 0.64 | 0.017 | 0.014 | 11.61 | 1.98 | 0.01 | 0.62 | 0.05 | 0.23 | 0.005 | 0.014 | 0.045 | 0.0003 | 0.015 | 0.0003 | 0.015 | 1273 | 1 | 1 | 973 | 1 | 1 | 0 | 2 | 1 | 0.0003
46 | 322 | 823 | 0.078 | 0.34 | 0.64 | 0.017 | 0.014 | 11.61 | 1.98 | 0.01 | 0.62 | 0.05 | 0.23 | 0.005 | 0.014 | 0.045 | 0.0003 | 0.015 | 0.0003 | 0.015 | 1273 | 1 | 1 | 973 | 1 | 1 | 0 | 2 | 1 | 0.0003
1677 | 73 | 923 | 0.082 | 0.32 | 0.64 | 0.015 | 0.014 | 11.97 | 2.04 | 0.01 | 1.32 | 0.05 | 0.24 | 0.005 | 0.024 | 0.04 | 0.0003 | 0.015 | 0.0003 | 0.009 | 1273 | 1 | 1 | 973 | 1 | 1 | 0 | 2 | 1 | 0.0003
299 | 116 | 923 | 0.082 | 0.32 | 0.64 | 0.015 | 0.014 | 11.97 | 2.04 | 0.01 | 1.32 | 0.05 | 0.24 | 0.005 | 0.024 | 0.04 | 0.0003 | 0.015 | 0.0003 | 0.009 | 1273 | 1 | 1 | 973 | 1 | 1 | 0 | 2 | 1 | 0.0003
116 | 148 | 923 | 0.082 | 0.32 | 0.64 | 0.015 | 0.014 | 11.97 | 2.04 | 0.01 | 1.32 | 0.05 | 0.24 | 0.005 | 0.024 | 0.04 | 0.0003 | 0.015 | 0.0003 | 0.009 | 1273 | 1 | 1 | 973 | 1 | 1 | 0 | 2 | 1 | 0.0003
24 | 178 | 923 | 0.082 | 0.32 | 0.64 | 0.015 | 0.014 | 11.97 | 2.04 | 0.01 | 1.32 | 0.05 | 0.24 | 0.005 | 0.024 | 0.04 | 0.0003 | 0.015 | 0.0003 | 0.009 | 1273 | 1 | 1 | 973 | 1 | 1 | 0 | 2 | 1 | 0.0003
4 | 212 | 923 | 0.082 | 0.32 | 0.64 | 0.015 | 0.014 | 11.97 | 2.04 | 0.01 | 1.32 | 0.05 | 0.24 | 0.005 | 0.024 | 0.04 | 0.0003 | 0.015 | 0.0003 | 0.009 | 1273 | 1 | 1 | 973 | 1 | 1 | 0 | 2 | 1 | 0.0003
769 | 203 | 873 | 0.082 | 0.32 | 0.64 | 0.015 | 0.014 | 11.97 | 2.04 | 0.01 | 1.32 | 0.05 | 0.24 | 0.005 | 0.024 | 0.04 | 0.0003 | 0.015 | 0.0003 | 0.009 | 1273 | 1 | 1 | 973 | 1 | 1 | 0 | 2 | 1 | 0.0003
275 | 228 | 873 | 0.082 | 0.32 | 0.64 | 0.015 | 0.014 | 11.97 | 2.04 | 0.01 | 1.32 | 0.05 | 0.24 | 0.005 | 0.024 | 0.04 | 0.0003 | 0.015 | 0.0003 | 0.009 | 1273 | 1 | 1 | 973 | 1 | 1 | 0 | 2 | 1 | 0.0003
95 | 248 | 873 | 0.082 | 0.32 | 0.64 | 0.015 | 0.014 | 11.97 | 2.04 | 0.01 | 1.32 | 0.05 | 0.24 | 0.005 | 0.024 | 0.04 | 0.0003 | 0.015 | 0.0003 | 0.009 | 1273 | 1 | 1 | 973 | 1 | 1 | 0 | 2 | 1 | 0.0003
45 | 257 | 873 | 0.082 | 0.32 | 0.64 | 0.015 | 0.014 | 11.97 | 2.04 | 0.01 | 1.32 | 0.05 | 0.24 | 0.005 | 0.024 | 0.04 | 0.0003 | 0.015 | 0.0003 | 0.009 | 1273 | 1 | 1 | 973 | 1 | 1 | 0 | 2 | 1 | 0.0003
26 | 268 | 873 | 0.082 | 0.32 | 0.64 | 0.015 | 0.014 | 11.97 | 2.04 | 0.01 | 1.32 | 0.05 | 0.24 | 0.005 | 0.024 | 0.04 | 0.0003 | 0.015 | 0.0003 | 0.009 | 1273 | 1 | 1 | 973 | 1 | 1 | 0 | 2 | 1 | 0.0003
2475 | 240 | 823 | 0.082 | 0.32 | 0.64 | 0.015 | 0.014 | 11.97 | 2.04 | 0.01 | 1.32 | 0.05 | 0.24 | 0.005 | 0.024 | 0.04 | 0.0003 | 0.015 | 0.0003 | 0.009 | 1273 | 1 | 1 | 973 | 1 | 1 | 0 | 2 | 1 | 0.0003
1045 | 288 | 823 | 0.082 | 0.32 | 0.64 | 0.015 | 0.014 | 11.97 | 2.04 | 0.01 | 1.32 | 0.05 | 0.24 | 0.005 | 0.024 | 0.04 | 0.0003 | 0.015 | 0.0003 | 0.009 | 1273 | 1 | 1 | 973 | 1 | 1 | 0 | 2 | 1 | 0.0003
479 | 311 | 823 | 0.082 | 0.32 | 0.64 | 0.015 | 0.014 | 11.97 | 2.04 | 0.01 | 1.32 | 0.05 | 0.24 | 0.005 | 0.024 | 0.04 | 0.0003 | 0.015 | 0.0003 | 0.009 | 1273 | 1 | 1 | 973 | 1 | 1 | 0 | 2 | 1 | 0.0003
35 | 355 | 823 | 0.082 | 0.32 | 0.64 | 0.015 | 0.014 | 11.97 | 2.04 | 0.01 | 1.32 | 0.05 | 0.24 | 0.005 | 0.024 | 0.04 | 0.0003 | 0.015 | 0.0003 | 0.009 | 1273 | 1 | 1 | 973 | 1 | 1 | 0 | 2 | 1 | 0.0003
2 | 406 | 823 | 0.082 | 0.32 | 0.64 | 0.015 | 0.014 | 11.97 | 2.04 | 0.01 | 1.32 | 0.05 | 0.24 | 0.005 | 0.024 | 0.04 | 0.0003 | 0.015 | 0.0003 | 0.009 | 1273 | 1 | 1 | 973 | 1 | 1 | 0 | 2 | 1 | 0.0003
1136 | 81 | 923 | 0.082 | 0.33 | 0.63 | 0.015 | 0.014 | 12.01 | 2.02 | 0.01 | 2 | 0.05 | 0.25 | 0.005 | 0.03 | 0.057 | 0.0003 | 0.015 | 0.0003 | 0.015 | 1273 | 1 | 1 | 973 | 1 | 1 | 0 | 2 | 1 | 0.0003
551 | 96 | 923 | 0.082 | 0.33 | 0.63 | 0.015 | 0.014 | 12.01 | 2.02 | 0.01 | 2 | 0.05 | 0.25 | 0.005 | 0.03 | 0.057 | 0.0003 | 0.015 | 0.0003 | 0.015 | 1273 | 1 | 1 | 973 | 1 | 1 | 0 | 2 | 1 | 0.0003
34 | 175 | 923 | 0.082 | 0.33 | 0.63 | 0.015 | 0.014 | 12.01 | 2.02 | 0.01 | 2 | 0.05 | 0.25 | 0.005 | 0.03 | 0.057 | 0.0003 | 0.015 | 0.0003 | 0.015 | 1273 | 1 | 1 | 973 | 1 | 1 | 0 | 2 | 1 | 0.0003
4 | 220 | 923 | 0.082 | 0.33 | 0.63 | 0.015 | 0.014 | 12.01 | 2.02 | 0.01 | 2 | 0.05 | 0.25 | 0.005 | 0.03 | 0.057 | 0.0003 | 0.015 | 0.0003 | 0.015 | 1273 | 1 | 1 | 973 | 1 | 1 | 0 | 2 | 1 | 0.0003
3972 | 101 | 873 | 0.082 | 0.33 | 0.63 | 0.015 | 0.014 | 12.01 | 2.02 | 0.01 | 2 | 0.05 | 0.25 | 0.005 | 0.03 | 0.057 | 0.0003 | 0.015 | 0.0003 | 0.015 | 1273 | 1 | 1 | 973 | 1 | 1 | 0 | 2 | 1 | 0.0003
988 | 132 | 873 | 0.082 | 0.33 | 0.63 | 0.015 | 0.014 | 12.01 | 2.02 | 0.01 | 2 | 0.05 | 0.25 | 0.005 | 0.03 | 0.057 | 0.0003 | 0.015 | 0.0003 | 0.015 | 1273 | 1 | 1 | 973 | 1 | 1 | 0 | 2 | 1 | 0.0003
536 | 151 | 873 | 0.082 | 0.33 | 0.63 | 0.015 | 0.014 | 12.01 | 2.02 | 0.01 | 2 | 0.05 | 0.25 | 0.005 | 0.03 | 0.057 | 0.0003 | 0.015 | 0.0003 | 0.015 | 1273 | 1 | 1 | 973 | 1 | 1 | 0 | 2 | 1 | 0.0003
109 | 223 | 873 | 0.082 | 0.33 | 0.63 | 0.015 | 0.014 | 12.01 | 2.02 | 0.01 | 2 | 0.05 | 0.25 | 0.005 | 0.03 | 0.057 | 0.0003 | 0.015 | 0.0003 | 0.015 | 1273 | 1 | 1 | 973 | 1 | 1 | 0 | 2 | 1 | 0.0003
58 | 250 | 873 | 0.082 | 0.33 | 0.63 | 0.015 | 0.014 | 12.01 | 2.02 | 0.01 | 2 | 0.05 | 0.25 | 0.005 | 0.03 | 0.057 | 0.0003 | 0.015 | 0.0003 | 0.015 | 1273 | 1 | 1 | 973 | 1 | 1 | 0 | 2 | 1 | 0.0003
11750 | 135 | 823 | 0.082 | 0.33 | 0.63 | 0.015 | 0.014 | 12.01 | 2.02 | 0.01 | 2 | 0.05 | 0.25 | 0.005 | 0.03 | 0.057 | 0.0003 | 0.015 | 0.0003 | 0.015 | 1273 | 1 | 1 | 973 | 1 | 1 | 0 | 2 | 1 | 0.0003
5862 | 161 | 823 | 0.082 | 0.33 | 0.63 | 0.015 | 0.014 | 12.01 | 2.02 | 0.01 | 2 | 0.05 | 0.25 | 0.005 | 0.03 | 0.057 | 0.0003 | 0.015 | 0.0003 | 0.015 | 1273 | 1 | 1 | 973 | 1 | 1 | 0 | 2 | 1 | 0.0003
551 | 257 | 823 | 0.082 | 0.33 | 0.63 | 0.015 | 0.014 | 12.01 | 2.02 | 0.01 | 2 | 0.05 | 0.25 | 0.005 | 0.03 | 0.057 | 0.0003 | 0.015 | 0.0003 | 0.015 | 1273 | 1 | 1 | 973 | 1 | 1 | 0 | 2 | 1 | 0.0003
290 | 298 | 823 | 0.082 | 0.33 | 0.63 | 0.015 | 0.014 | 12.01 | 2.02 | 0.01 | 2 | 0.05 | 0.25 | 0.005 | 0.03 | 0.057 | 0.0003 | 0.015 | 0.0003 | 0.015 | 1273 | 1 | 1 | 973 | 1 | 1 | 0 | 2 | 1 | 0.0003
88 | 344 | 823 | 0.082 | 0.33 | 0.63 | 0.015 | 0.014 | 12.01 | 2.02 | 0.01 | 2 | 0.05 | 0.25 | 0.005 | 0.03 | 0.057 | 0.0003 | 0.015 | 0.0003 | 0.015 | 1273 | 1 | 1 | 973 | 1 | 1 | 0 | 2 | 1 | 0.0003
35 | 367 | 823 | 0.082 | 0.33 | 0.63 | 0.015 | 0.014 | 12.01 | 2.02 | 0.01 | 2 | 0.05 | 0.25 | 0.005 | 0.03 | 0.057 | 0.0003 | 0.015 | 0.0003 | 0.015 | 1273 | 1 | 1 | 973 | 1 | 1 | 0 | 2 | 1 | 0.0003
195 | 167 | 873 | 0.08 | 0.3 | 0.45 | 0.015 | 0.014 | 9 | 1 | 0.01 | 0.2 | 0.05 | 0.2 | 0.08 | 0.05 | 0.008 | 0.0003 | 0.015 | 0.0003 | 0.01 | 1293 | 1 | 1 | 1033 | 3 | 1 | 0 | 2 | 1 | 0.0003
250 | 167 | 873 | 0.08 | 0.3 | 0.45 | 0.015 | 0.014 | 9 | 1 | 0.01 | 0.2 | 0.05 | 0.2 | 0.08 | 0.05 | 0.008 | 0.0003 | 0.015 | 0.0003 | 0.01 | 1313 | 1 | 1 | 1033 | 3 | 1 | 0 | 2 | 1 | 0.0003
297 | 167 | 873 | 0.08 | 0.3 | 0.45 | 0.015 | 0.014 | 9 | 1 | 0.01 | 0.2 | 0.05 | 0.2 | 0.08 | 0.05 | 0.008 | 0.0003 | 0.015 | 0.0003 | 0.01 | 1333 | 1 | 1 | 1033 | 3 | 1 | 0 | 2 | 1 | 0.0003
342 | 167 | 873 | 0.08 | 0.3 | 0.45 | 0.015 | 0.014 | 9 | 1 | 0.01 | 0.2 | 0.05 | 0.2 | 0.08 | 0.05 | 0.008 | 0.0003 | 0.015 | 0.0003 | 0.01 | 1353 | 1 | 1 | 1033 | 3 | 1 | 0 | 2 | 1 | 0.0003
438 | 167 | 873 | 0.08 | 0.3 | 0.45 | 0.015 | 0.014 | 9 | 1 | 0.01 | 0.2 | 0.05 | 0.2 | 0.08 | 0.05 | 0.008 | 0.0003 | 0.015 | 0.0003 | 0.01 | 1373 | 1 | 1 | 1033 | 3 | 1 | 0 | 2 | 1 | 0.0003
6 | 179 | 873 | 0.06 | 0.4 | 0.27 | 0.013 | 0.005 | 8.6 | 0.8 | 0.01 | 0.07 | 0.05 | 0.26 | 0.08 | 0.04 | 0.02 | 0.0003 | 0.015 | 0.0003 | 0.01 | 1223 | 1 | 1 | 1033 | 1 | 1 | 0 | 2 | 1 | 0.0003
305 | 141 | 873 | 0.06 | 0.4 | 0.27 | 0.013 | 0.005 | 8.6 | 0.8 | 0.01 | 0.07 | 0.05 | 0.26 | 0.08 | 0.04 | 0.02 | 0.0003 | 0.015 | 0.0003 | 0.01 | 1223 | 1 | 1 | 1033 | 1 | 1 | 0 | 2 | 1 | 0.0003
747 | 120 | 873 | 0.06 | 0.4 | 0.27 | 0.013 | 0.005 | 8.6 | 0.8 | 0.01 | 0.07 | 0.05 | 0.26 | 0.08 | 0.04 | 0.02 | 0.0003 | 0.015 | 0.0003 | 0.01 | 1223 | 1 | 1 | 1033 | 1 | 1 | 0 | 2 | 1 | 0.0003
470 | 123 | 898 | 0.06 | 0.4 | 0.27 | 0.013 | 0.005 | 8.6 | 0.8 | 0.01 | 0.07 | 0.05 | 0.26 | 0.08 | 0.04 | 0.02 | 0.0003 | 0.015 | 0.0003 | 0.01 | 1223 | 1 | 1 | 1033 | 1 | 1 | 0 | 2 | 1 | 0.0003
1040 | 100 | 898 | 0.06 | 0.4 | 0.27 | 0.013 | 0.005 | 8.6 | 0.8 | 0.01 | 0.07 | 0.05 | 0.26 | 0.08 | 0.04 | 0.02 | 0.0003 | 0.015 | 0.0003 | 0.01 | 1223 | 1 | 1 | 1033 | 1 | 1 | 0 | 2 | 1 | 0.0003
14 | 175 | 873 | 0.06 | 0.4 | 0.27 | 0.013 | 0.005 | 8.6 | 0.8 | 0.01 | 0.07 | 0.05 | 0.26 | 0.08 | 0.04 | 0.02 | 0.0003 | 0.015 | 0.0003 | 0.01 | 1223 | 1 | 1 | 1003 | 1 | 1 | 0 | 2 | 1 | 0.0003
853 | 120 | 873 | 0.06 | 0.4 | 0.27 | 0.013 | 0.005 | 8.6 | 0.8 | 0.01 | 0.07 | 0.05 | 0.26 | 0.08 | 0.04 | 0.02 | 0.0003 | 0.015 | 0.0003 | 0.01 | 1223 | 1 | 1 | 1003 | 1 | 1 | 0 | 2 | 1 | 0.0003
361 | 144 | 873 | 0.06 | 0.4 | 0.27 | 0.013 | 0.005 | 8.6 | 0.8 | 0.01 | 0.07 | 0.05 | 0.26 | 0.08 | 0.04 | 0.02 | 0.0003 | 0.015 | 0.0003 | 0.01 | 1223 | 1 | 1 | 1003 | 1 | 1 | 0 | 2 | 1 | 0.0003
425 | 120 | 893 | 0.06 | 0.4 | 0.27 | 0.013 | 0.005 | 8.6 | 0.8 | 0.01 | 0.07 | 0.05 | 0.26 | 0.08 | 0.04 | 0.02 | 0.0003 | 0.015 | 0.0003 | 0.01 | 1223 | 1 | 1 | 1003 | 1 | 1 | 0 | 2 | 1 | 0.0003
973 | 100 | 893 | 0.06 | 0.4 | 0.27 | 0.013 | 0.005 | 8.6 | 0.8 | 0.01 | 0.07 | 0.05 | 0.26 | 0.08 | 0.04 | 0.02 | 0.0003 | 0.015 | 0.0003 | 0.01 | 1223 | 1 | 1 | 1003 | 1 | 1 | 0 | 2 | 1 | 0.0003
6.2 | 159 | 873 | 0.06 | 0.4 | 0.27 | 0.013 | 0.005 | 8.6 | 0.8 | 0.01 | 0.07 | 0.05 | 0.26 | 0.08 | 0.04 | 0.02 | 0.0003 | 0.015 | 0.0003 | 0.01 | 1123 | 1 | 1 | 1033 | 1 | 1 | 0 | 2 | 1 | 0.0003
53 | 141 | 873 | 0.06 | 0.4 | 0.27 | 0.013 | 0.005 | 8.6 | 0.8 | 0.01 | 0.07 | 0.05 | 0.26 | 0.08 | 0.04 | 0.02 | 0.0003 | 0.015 | 0.0003 | 0.01 | 1123 | 1 | 1 | 1033 | 1 | 1 | 0 | 2 | 1 | 0.0003
60 | 120 | 873 | 0.06 | 0.4 | 0.27 | 0.013 | 0.005 | 8.6 | 0.8 | 0.01 | 0.07 | 0.05 | 0.26 | 0.08 | 0.04 | 0.02 | 0.0003 | 0.015 | 0.0003 | 0.01 | 1123 | 1 | 1 | 1033 | 1 | 1 | 0 | 2 | 1 | 0.0003
40 | 118 | 898 | 0.06 | 0.4 | 0.27 | 0.013 | 0.005 | 8.6 | 0.8 | 0.01 | 0.07 | 0.05 | 0.26 | 0.08 | 0.04 | 0.02 | 0.0003 | 0.015 | 0.0003 | 0.01 | 1123 | 1 | 1 | 1033 | 1 | 1 | 0 | 2 | 1 | 0.0003
113 | 100 | 898 | 0.06 | 0.4 | 0.27 | 0.013 | 0.005 | 8.6 | 0.8 | 0.01 | 0.07 | 0.05 | 0.26 | 0.08 | 0.04 | 0.02 | 0.0003 | 0.015 | 0.0003 | 0.01 | 1123 | 1 | 1 | 1033 | 1 | 1 | 0 | 2 | 1 | 0.0003
633 | 79 | 898 | 0.06 | 0.4 | 0.27 | 0.013 | 0.005 | 8.6 | 0.8 | 0.01 | 0.07 | 0.05 | 0.26 | 0.08 | 0.04 | 0.02 | 0.0003 | 0.015 | 0.0003 | 0.01 | 1123 | 1 | 1 | 1033 | 1 | 1 | 0 | 2 | 1 | 0.0003
4.6 | 305 | 873 | 0.07 | 0.06 | 0.42 | 0.002 | 0.005 | 8.98 | 0.52 | 1.65 | 0.1 | 0.05 | 0.16 | 0.049 | 0.038 | 0.008 | 0.004 | 0.015 | 0.0003 | 0.01 | 1323 | 1 | 1 | 1053 | 1 | 1 | 0 | 2 | 1 | 0.0003
5.3 | 270 | 873 | 0.07 | 0.06 | 0.42 | 0.002 | 0.005 | 8.98 | 0.52 | 1.65 | 0.1 | 0.05 | 0.16 | 0.049 | 0.038 | 0.008 | 0.004 | 0.015 | 0.0003 | 0.01 | 1323 | 1 | 1 | 1053 | 1 | 1 | 0 | 2 | 1 | 0.0003
267 | 235 | 873 | 0.07 | 0.06 | 0.42 | 0.002 | 0.005 | 8.98 | 0.52 | 1.65 | 0.1 | 0.05 | 0.16 | 0.049 | 0.038 | 0.008 | 0.004 | 0.015 | 0.0003 | 0.01 | 1323 | 1 | 1 | 1053 | 1 | 1 | 0 | 2 | 1 | 0.0003
418 | 229 | 873 | 0.07 | 0.06 | 0.42 | 0.002 | 0.005 | 8.98 | 0.52 | 1.65 | 0.1 | 0.05 | 0.16 | 0.049 | 0.038 | 0.008 | 0.004 | 0.015 | 0.0003 | 0.01 | 1323 | 1 | 1 | 1053 | 1 | 1 | 0 | 2 | 1 | 0.0003
1912 | 208 | 873 | 0.07 | 0.06 | 0.42 | 0.002 | 0.005 | 8.98 | 0.52 | 1.65 | 0.1 | 0.05 | 0.16 | 0.049 | 0.038 | 0.008 | 0.004 | 0.015 | 0.0003 | 0.01 | 1323 | 1 | 1 | 1053 | 1 | 1 | 0 | 2 | 1 | 0.0003
2615 | 217 | 873 | 0.07 | 0.06 | 0.42 | 0.002 | 0.005 | 8.98 | 0.52 | 1.65 | 0.1 | 0.05 | 0.16 | 0.049 | 0.038 | 0.008 | 0.004 | 0.015 | 0.0003 | 0.01 | 1323 | 1 | 1 | 1053 | 1 | 1 | 0 | 2 | 1 | 0.0003
10 | 201 | 923 | 0.07 | 0.06 | 0.42 | 0.002 | 0.005 | 8.98 | 0.52 | 1.65 | 0.1 | 0.05 | 0.16 | 0.049 | 0.038 | 0.008 | 0.004 | 0.015 | 0.0003 | 0.01 | 1323 | 1 | 1 | 1053 | 1 | 1 | 0 | 2 | 1 | 0.0003
20 | 189 | 923 | 0.07 | 0.06 | 0.42 | 0.002 | 0.005 | 8.98 | 0.52 | 1.65 | 0.1 | 0.05 | 0.16 | 0.049 | 0.038 | 0.008 | 0.004 | 0.015 | 0.0003 | 0.01 | 1323 | 1 | 1 | 1053 | 1 | 1 | 0 | 2 | 1 | 0.0003
104 | 174 | 923 | 0.07 | 0.06 | 0.42 | 0.002 | 0.005 | 8.98 | 0.52 | 1.65 | 0.1 | 0.05 | 0.16 | 0.049 | 0.038 | 0.008 | 0.004 | 0.015 | 0.0003 | 0.01 | 1323 | 1 | 1 | 1053 | 1 | 1 | 0 | 2 | 1 | 0.0003
250 | 153 | 923 | 0.07 | 0.06 | 0.42 | 0.002 | 0.005 | 8.98 | 0.52 | 1.65 | 0.1 | 0.05 | 0.16 | 0.049 | 0.038 | 0.008 | 0.004 | 0.015 | 0.0003 | 0.01 | 1323 | 1 | 1 | 1053 | 1 | 1 | 0 | 2 | 1 | 0.0003
743 | 139 | 923 | 0.07 | 0.06 | 0.42 | 0.002 | 0.005 | 8.98 | 0.52 | 1.65 | 0.1 | 0.05 | 0.16 | 0.049 | 0.038 | 0.008 | 0.004 | 0.015 | 0.0003 | 0.01 | 1323 | 1 | 1 | 1053 | 1 | 1 | 0 | 2 | 1 | 0.0003
1672 | 126 | 923 | 0.07 | 0.06 | 0.42 | 0.002 | 0.005 | 8.98 | 0.52 | 1.65 | 0.1 | 0.05 | 0.16 | 0.049 | 0.038 | 0.008 | 0.004 | 0.015 | 0.0003 | 0.01 | 1323 | 1 | 1 | 1053 | 1 | 1 | 0 | 2 | 1 | 0.0003
4 | 148 | 973 | 0.07 | 0.06 | 0.42 | 0.002 | 0.005 | 8.98 | 0.52 | 1.65 | 0.1 | 0.05 | 0.16 | 0.049 | 0.038 | 0.008 | 0.004 | 0.015 | 0.0003 | 0.01 | 1323 | 1 | 1 | 1053 | 1 | 1 | 0 | 2 | 1 | 0.0003
33 | 121 | 973 | 0.07 | 0.06 | 0.42 | 0.002 | 0.005 | 8.98 | 0.52 | 1.65 | 0.1 | 0.05 | 0.16 | 0.049 | 0.038 | 0.008 | 0.004 | 0.015 | 0.0003 | 0.01 | 1323 | 1 | 1 | 1053 | 1 | 1 | 0 | 2 | 1 | 0.0003
74 | 104 | 973 | 0.07 | 0.06 | 0.42 | 0.002 | 0.005 | 8.98 | 0.52 | 1.65 | 0.1 | 0.05 | 0.16 | 0.049 | 0.038 | 0.008 | 0.004 | 0.015 | 0.0003 | 0.01 | 1323 | 1 | 1 | 1053 | 1 | 1 | 0 | 2 | 1 | 0.0003
357 | 93 | 973 | 0.07 | 0.06 | 0.42 | 0.002 | 0.005 | 8.98 | 0.52 | 1.65 | 0.1 | 0.05 | 0.16 | 0.049 | 0.038 | 0.008 | 0.004 | 0.015 | 0.0003 | 0.01 | 1323 | 1 | 1 | 1053 | 1 | 1 | 0 | 2 | 1 | 0.0003
437 | 84 | 973 | 0.07 | 0.06 | 0.42 | 0.002 | 0.005 | 8.98 | 0.52 | 1.65 | 0.1 | 0.05 | 0.16 | 0.049 | 0.038 | 0.008 | 0.004 | 0.015 | 0.0003 | 0.01 | 1323 | 1 | 1 | 1053 | 1 | 1 | 0 | 2 | 1 | 0.0003
11.7 | 259 | 873 | 0.085 | 0.06 | 0.45 | 0.004 | 0.002 | 9 | 0.5 | 1.8 | 0.1 | 0.05 | 0.2 | 0.054 | 0.048 | 0.008 | 0.004 | 0.015 | 0.0003 | 0.01 | 1323 | 1 | 1 | 1053 | 1 | 1 | 0 | 2 | 1 | 0.0003
32 | 240 | 873 | 0.085 | 0.06 | 0.45 | 0.004 | 0.002 | 9 | 0.5 | 1.8 | 0.1 | 0.05 | 0.2 | 0.054 | 0.048 | 0.008 | 0.004 | 0.015 | 0.0003 | 0.01 | 1323 | 1 | 1 | 1053 | 1 | 1 | 0 | 2 | 1 | 0.0003
48 | 242 | 873 | 0.085 | 0.06 | 0.45 | 0.004 | 0.002 | 9 | 0.5 | 1.8 | 0.1 | 0.05 | 0.2 | 0.054 | 0.048 | 0.008 | 0.004 | 0.015 | 0.0003 | 0.01 | 1323 | 1 | 1 | 1053 | 1 | 1 | 0 | 2 | 1 | 0.0003
195 | 224 | 873 | 0.085 | 0.06 | 0.45 | 0.004 | 0.002 | 9 | 0.5 | 1.8 | 0.1 | 0.05 | 0.2 | 0.054 | 0.048 | 0.008 | 0.004 | 0.015 | 0.0003 | 0.01 | 1323 | 1 | 1 | 1053 | 1 | 1 | 0 | 2 | 1 | 0.0003
233 | 225 | 873 | 0.085 | 0.06 | 0.45 | 0.004 | 0.002 | 9 | 0.5 | 1.8 | 0.1 | 0.05 | 0.2 | 0.054 | 0.048 | 0.008 | 0.004 | 0.015 | 0.0003 | 0.01 | 1323 | 1 | 1 | 1053 | 1 | 1 | 0 | 2 | 1 | 0.0003
500 | 213 | 873 | 0.085 | 0.06 | 0.45 | 0.004 | 0.002 | 9 | 0.5 | 1.8 | 0.1 | 0.05 | 0.2 | 0.054 | 0.048 | 0.008 | 0.004 | 0.015 | 0.0003 | 0.01 | 1323 | 1 | 1 | 1053 | 1 | 1 | 0 | 2 | 1 | 0.0003
1278 | 203 | 873 | 0.085 | 0.06 | 0.45 | 0.004 | 0.002 | 9 | 0.5 | 1.8 | 0.1 | 0.05 | 0.2 | 0.054 | 0.048 | 0.008 | 0.004 | 0.015 | 0.0003 | 0.01 | 1323 | 1 | 1 | 1053 | 1 | 1 | 0 | 2 | 1 | 0.0003
1748 | 204 | 873 | 0.085 | 0.06 | 0.45 | 0.004 | 0.002 | 9 | 0.5 | 1.8 | 0.1 | 0.05 | 0.2 | 0.054 | 0.048 | 0.008 | 0.004 | 0.015 | 0.0003 | 0.01 | 1323 | 1 | 1 | 1053 | 1 | 1 | 0 | 2 | 1 | 0.0003
8551 | 182 | 873 | 0.085 | 0.06 | 0.45 | 0.004 | 0.002 | 9 | 0.5 | 1.8 | 0.1 | 0.05 | 0.2 | 0.054 | 0.048 | 0.008 | 0.004 | 0.015 | 0.0003 | 0.01 | 1323 | 1 | 1 | 1053 | 1 | 1 | 0 | 2 | 1 | 0.0003
3.2 | 213 | 923 | 0.085 | 0.06 | 0.45 | 0.004 | 0.002 | 9 | 0.5 | 1.8 | 0.1 | 0.05 | 0.2 | 0.054 | 0.048 | 0.008 | 0.004 | 0.015 | 0.0003 | 0.01 | 1323 | 1 | 1 | 1053 | 1 | 1 | 0 | 2 | 1 | 0.0003
14 | 199 | 923 | 0.085 | 0.06 | 0.45 | 0.004 | 0.002 | 9 | 0.5 | 1.8 | 0.1 | 0.05 | 0.2 | 0.054 | 0.048 | 0.008 | 0.004 | 0.015 | 0.0003 | 0.01 | 1323 | 1 | 1 | 1053 | 1 | 1 | 0 | 2 | 1 | 0.0003
40 | 181 | 923 | 0.085 | 0.06 | 0.45 | 0.004 | 0.002 | 9 | 0.5 | 1.8 | 0.1 | 0.05 | 0.2 | 0.054 | 0.048 | 0.008 | 0.004 | 0.015 | 0.0003 | 0.01 | 1323 | 1 | 1 | 1053 | 1 | 1 | 0 | 2 | 1 | 0.0003
175 | 164 | 923 | 0.085 | 0.06 | 0.45 | 0.004 | 0.002 | 9 | 0.5 | 1.8 | 0.1 | 0.05 | 0.2 | 0.054 | 0.048 | 0.008 | 0.004 | 0.015 | 0.0003 | 0.01 | 1323 | 1 | 1 | 1053 | 1 | 1 | 0 | 2 | 1 | 0.0003
218 | 162 | 923 | 0.085 | 0.06 | 0.45 | 0.004 | 0.002 | 9 | 0.5 | 1.8 | 0.1 | 0.05 | 0.2 | 0.054 | 0.048 | 0.008 | 0.004 | 0.015 | 0.0003 | 0.01 | 1323 | 1 | 1 | 1053 | 1 | 1 | 0 | 2 | 1 | 0.0003
279 | 153 | 923 | 0.085 | 0.06 | 0.45 | 0.004 | 0.002 | 9 | 0.5 | 1.8 | 0.1 | 0.05 | 0.2 | 0.054 | 0.048 | 0.008 | 0.004 | 0.015 | 0.0003 | 0.01 | 1323 | 1 | 1 | 1053 | 1 | 1 | 0 | 2 | 1 | 0.0003
1118 | 141 | 923 | 0.085 | 0.06 | 0.45 | 0.004 | 0.002 | 9 | 0.5 | 1.8 | 0.1 | 0.05 | 0.2 | 0.054 | 0.048 | 0.008 | 0.004 | 0.015 | 0.0003 | 0.01 | 1323 | 1 | 1 | 1053 | 1 | 1 | 0 | 2 | 1 | 0.0003
1367 | 129 | 923 | 0.085 | 0.06 | 0.45 | 0.004 | 0.002 | 9 | 0.5 | 1.8 | 0.1 | 0.05 | 0.2 | 0.054 | 0.048 | 0.008 | 0.004 | 0.015 | 0.0003 | 0.01 | 1323 | 1 | 1 | 1053 | 1 | 1 | 0 | 2 | 1 | 0.0003
2391 | 122 | 923 | 0.085 | 0.06 | 0.45 | 0.004 | 0.002 | 9 | 0.5 | 1.8 | 0.1 | 0.05 | 0.2 | 0.054 | 0.048 | 0.008 | 0.004 | 0.015 | 0.0003 | 0.01 | 1323 | 1 | 1 | 1053 | 1 | 1 | 0 | 2 | 1 | 0.0003
4471 | 121 | 923 | 0.085 | 0.06 | 0.45 | 0.004 | 0.002 | 9 | 0.5 | 1.8 | 0.1 | 0.05 | 0.2 | 0.054 | 0.048 | 0.008 | 0.004 | 0.015 | 0.0003 | 0.01 | 1323 | 1 | 1 | 1053 | 1 | 1 | 0 | 2 | 1 | 0.0003
5.2 | 141 | 973 | 0.085 | 0.06 | 0.45 | 0.004 | 0.002 | 9 | 0.5 | 1.8 | 0.1 | 0.05 | 0.2 | 0.054 | 0.048 | 0.008 | 0.004 | 0.015 | 0.0003 | 0.01 | 1323 | 1 | 1 | 1053 | 1 | 1 | 0 | 2 | 1 | 0.0003
24 | 122 | 973 | 0.085 | 0.06 | 0.45 | 0.004 | 0.002 | 9 | 0.5 | 1.8 | 0.1 | 0.05 | 0.2 | 0.054 | 0.048 | 0.008 | 0.004 | 0.015 | 0.0003 | 0.01 | 1323 | 1 | 1 | 1053 | 1 | 1 | 0 | 2 | 1 | 0.0003
156 | 102 | 973 | 0.085 | 0.06 | 0.45 | 0.004 | 0.002 | 9 | 0.5 | 1.8 | 0.1 | 0.05 | 0.2 | 0.054 | 0.048 | 0.008 | 0.004 | 0.015 | 0.0003 | 0.01 | 1323 | 1 | 1 | 1053 | 1 | 1 | 0 | 2 | 1 | 0.0003
1169 | 81 | 973 | 0.085 | 0.06 | 0.45 | 0.004 | 0.002 | 9 | 0.5 | 1.8 | 0.1 | 0.05 | 0.2 | 0.054 | 0.048 | 0.008 | 0.004 | 0.015 | 0.0003 | 0.01 | 1323 | 1 | 1 | 1053 | 1 | 1 | 0 | 2 | 1 | 0.0003
2045 | 71 | 973 | 0.085 | 0.06 | 0.45 | 0.004 | 0.002 | 9 | 0.5 | 1.8 | 0.1 | 0.05 | 0.2 | 0.054 | 0.048 | 0.008 | 0.004 | 0.015 | 0.0003 | 0.01 | 1323 | 1 | 1 | 1053 | 1 | 1 | 0 | 2 | 1 | 0.0003
5000 | 61 | 973 | 0.085 | 0.06 | 0.45 | 0.004 | 0.002 | 9 | 0.5 | 1.8 | 0.1 | 0.05 | 0.2 | 0.054 | 0.048 | 0.008 | 0.004 | 0.015 | 0.0003 | 0.01 | 1323 | 1 | 1 | 1053 | 1 | 1 | 0 | 2 | 1 | 0.0003
24 | 308 | 873 | 0.088 | 0.06 | 0.45 | 0.005 | 0.002 | 9.01 | 0.5 | 1.77 | 0.1 | 0.05 | 0.2 | 0.05 | 0.048 | 0.008 | 0.004 | 0.015 | 0.0003 | 0.01 | 1323 | 1 | 1 | 1053 | 1 | 1 | 0 | 2 | 1 | 0.0003
85 | 288 | 873 | 0.088 | 0.06 | 0.45 | 0.005 | 0.002 | 9.01 | 0.5 | 1.77 | 0.1 | 0.05 | 0.2 | 0.05 | 0.048 | 0.008 | 0.004 | 0.015 | 0.0003 | 0.01 | 1323 | 1 | 1 | 1053 | 1 | 1 | 0 | 2 | 1 | 0.0003
400 | 267 | 873 | 0.088 | 0.06 | 0.45 | 0.005 | 0.002 | 9.01 | 0.5 | 1.77 | 0.1 | 0.05 | 0.2 | 0.05 | 0.048 | 0.008 | 0.004 | 0.015 | 0.0003 | 0.01 | 1323 | 1 | 1 | 1053 | 1 | 1 | 0 | 2 | 1 | 0.0003
457 | 256 | 873 | 0.088 | 0.06 | 0.45 | 0.005 | 0.002 | 9.01 | 0.5 | 1.77 | 0.1 | 0.05 | 0.2 | 0.05 | 0.048 | 0.008 | 0.004 | 0.015 | 0.0003 | 0.01 | 1323 | 1 | 1 | 1053 | 1 | 1 | 0 | 2 | 1 | 0.0003
800 | 250 | 873 | 0.088 | 0.06 | 0.45 | 0.005 | 0.002 | 9.01 | 0.5 | 1.77 | 0.1 | 0.05 | 0.2 | 0.05 | 0.048 | 0.008 | 0.004 | 0.015 | 0.0003 | 0.01 | 1323 | 1 | 1 | 1053 | 1 | 1 | 0 | 2 | 1 | 0.0003
8 | 229 | 923 | 0.088 | 0.06 | 0.45 | 0.005 | 0.002 | 9.01 | 0.5 | 1.77 | 0.1 | 0.05 | 0.2 | 0.05 | 0.048 | 0.008 | 0.004 | 0.015 | 0.0003 | 0.01 | 1323 | 1 | 1 | 1053 | 1 | 1 | 0 | 2 | 1 | 0.0003
34 | 215 | 923 | 0.088 | 0.06 | 0.45 | 0.005 | 0.002 | 9.01 | 0.5 | 1.77 | 0.1 | 0.05 | 0.2 | 0.05 | 0.048 | 0.008 | 0.004 | 0.015 | 0.0003 | 0.01 | 1323 | 1 | 1 | 1053 | 1 | 1 | 0 | 2 | 1 | 0.0003
133 | 193 | 923 | 0.088 | 0.06 | 0.45 | 0.005 | 0.002 | 9.01 | 0.5 | 1.77 | 0.1 | 0.05 | 0.2 | 0.05 | 0.048 | 0.008 | 0.004 | 0.015 | 0.0003 | 0.01 | 1323 | 1 | 1 | 1053 | 1 | 1 | 0 | 2 | 1 | 0.0003
228 | 182 | 923 | 0.088 | 0.06 | 0.45 | 0.005 | 0.002 | 9.01 | 0.5 | 1.77 | 0.1 | 0.05 | 0.2 | 0.05 | 0.048 | 0.008 | 0.004 | 0.015 | 0.0003 | 0.01 | 1323 | 1 | 1 | 1053 | 1 | 1 | 0 | 2 | 1 | 0.0003
365 | 177 | 923 | 0.088 | 0.06 | 0.45 | 0.005 | 0.002 | 9.01 | 0.5 | 1.77 | 0.1 | 0.05 | 0.2 | 0.05 | 0.048 | 0.008 | 0.004 | 0.015 | 0.0003 | 0.01 | 1323 | 1 | 1 | 1053 | 1 | 1 | 0 | 2 | 1 | 0.0003
437 | 165 | 923 | 0.088 | 0.06 | 0.45 | 0.005 | 0.002 | 9.01 | 0.5 | 1.77 | 0.1 | 0.05 | 0.2 | 0.05 | 0.048 | 0.008 | 0.004 | 0.015 | 0.0003 | 0.01 | 1323 | 1 | 1 | 1053 | 1 | 1 | 0 | 2 | 1 | 0.0003
1250 | 141 | 923 | 0.088 | 0.06 | 0.45 | 0.005 | 0.002 | 9.01 | 0.5 | 1.77 | 0.1 | 0.05 | 0.2 | 0.05 | 0.048 | 0.008 | 0.004 | 0.015 | 0.0003 | 0.01 | 1323 | 1 | 1 | 1053 | 1 | 1 | 0 | 2 | 1 | 0.0003
4 | 164 | 973 | 0.088 | 0.06 | 0.45 | 0.005 | 0.002 | 9.01 | 0.5 | 1.77 | 0.1 | 0.05 | 0.2 | 0.05 | 0.048 | 0.008 | 0.004 | 0.015 | 0.0003 | 0.01 | 1323 | 1 | 1 | 1053 | 1 | 1 | 0 | 2 | 1 | 0.0003
10 | 142 | 973 | 0.088 | 0.06 | 0.45 | 0.005 | 0.002 | 9.01 | 0.5 | 1.77 | 0.1 | 0.05 | 0.2 | 0.05 | 0.048 | 0.008 | 0.004 | 0.015 | 0.0003 | 0.01 | 1323 | 1 | 1 | 1053 | 1 | 1 | 0 | 2 | 1 | 0.0003
43 | 122 | 973 | 0.088 | 0.06 | 0.45 | 0.005 | 0.002 | 9.01 | 0.5 | 1.77 | 0.1 | 0.05 | 0.2 | 0.05 | 0.048 | 0.008 | 0.004 | 0.015 | 0.0003 | 0.01 | 1323 | 1 | 1 | 1053 | 1 | 1 | 0 | 2 | 1 | 0.0003
65 | 111 | 973 | 0.088 | 0.06 | 0.45 | 0.005 | 0.002 | 9.01 | 0.5 | 1.77 | 0.1 | 0.05 | 0.2 | 0.05 | 0.048 | 0.008 | 0.004 | 0.015 | 0.0003 | 0.01 | 1323 | 1 | 1 | 1053 | 1 | 1 | 0 | 2 | 1 | 0.0003
80 | 113 | 973 | 0.088 | 0.06 | 0.45 | 0.005 | 0.002 | 9.01 | 0.5 | 1.77 | 0.1 | 0.05 | 0.2 | 0.05 | 0.048 | 0.008 | 0.004 | 0.015 | 0.0003 | 0.01 | 1323 | 1 | 1 | 1053 | 1 | 1 | 0 | 2 | 1 | 0.0003
127 | 102 | 973 | 0.088 | 0.06 | 0.45 | 0.005 | 0.002 | 9.01 | 0.5 | 1.77 | 0.1 | 0.05 | 0.2 | 0.05 | 0.048 | 0.008 | 0.004 | 0.015 | 0.0003 | 0.01 | 1323 | 1 | 1 | 1053 | 1 | 1 | 0 | 2 | 1 | 0.0003
152 | 108 | 973 | 0.088 | 0.06 | 0.45 | 0.005 | 0.002 | 9.01 | 0.5 | 1.77 | 0.1 | 0.05 | 0.2 | 0.05 | 0.048 | 0.008 | 0.004 | 0.015 | 0.0003 | 0.01 | 1323 | 1 | 1 | 1053 | 1 | 1 | 0 | 2 | 1 | 0.0003
233 | 100 | 973 | 0.088 | 0.06 | 0.45 | 0.005 | 0.002 | 9.01 | 0.5 | 1.77 | 0.1 | 0.05 | 0.2 | 0.05 | 0.048 | 0.008 | 0.004 | 0.015 | 0.0003 | 0.01 | 1323 | 1 | 1 | 1053 | 1 | 1 | 0 | 2 | 1 | 0.0003
683 | 89 | 973 | 0.088 | 0.06 | 0.45 | 0.005 | 0.002 | 9.01 | 0.5 | 1.77 | 0.1 | 0.05 | 0.2 | 0.05 | 0.048 | 0.008 | 0.004 | 0.015 | 0.0003 | 0.01 | 1323 | 1 | 1 | 1053 | 1 | 1 | 0 | 2 | 1 | 0.0003
28 | 408 | 755 | 0.1 | 0.35 | 0.39 | 0.007 | 0.015 | 8.8 | 0.94 | 0.01 | 0.1 | 0.09 | 0.205 | 0.06 | 0.011 | 0.001 | 0.001 | 0.018 | 0.0003 | 0.012 | 1313 | 1 | 1 | 1033 | 1 | 1 | 0 | 2 | 1 | 0.0003
155 | 372 | 755 | 0.1 | 0.35 | 0.39 | 0.007 | 0.015 | 8.8 | 0.94 | 0.01 | 0.1 | 0.09 | 0.205 | 0.06 | 0.011 | 0.001 | 0.001 | 0.018 | 0.0003 | 0.012 | 1313 | 1 | 1 | 1033 | 1 | 1 | 0 | 2 | 1 | 0.0003
1689 | 353 | 755 | 0.1 | 0.35 | 0.39 | 0.007 | 0.015 | 8.8 | 0.94 | 0.01 | 0.1 | 0.09 | 0.205 | 0.06 | 0.011 | 0.001 | 0.001 | 0.018 | 0.0003 | 0.012 | 1313 | 1 | 1 | 1033 | 1 | 1 | 0 | 2 | 1 | 0.0003
14678 | 211 | 811 | 0.1 | 0.35 | 0.39 | 0.007 | 0.015 | 8.8 | 0.94 | 0.01 | 0.1 | 0.09 | 0.205 | 0.06 | 0.011 | 0.001 | 0.001 | 0.018 | 0.0003 | 0.012 | 1313 | 1 | 1 | 1033 | 1 | 1 | 0 | 2 | 1 | 0.0003
11 | 219 | 866 | 0.1 | 0.35 | 0.39 | 0.007 | 0.015 | 8.8 | 0.94 | 0.01 | 0.1 | 0.09 | 0.205 | 0.06 | 0.011 | 0.001 | 0.001 | 0.018 | 0.0003 | 0.012 | 1313 | 1 | 1 | 1033 | 1 | 1 | 0 | 2 | 1 | 0.0003
35 | 207 | 866 | 0.1 | 0.35 | 0.39 | 0.007 | 0.015 | 8.8 | 0.94 | 0.01 | 0.1 | 0.09 | 0.205 | 0.06 | 0.011 | 0.001 | 0.001 | 0.018 | 0.0003 | 0.012 | 1313 | 1 | 1 | 1033 | 1 | 1 | 0 | 2 | 1 | 0.0003
115 | 196 | 866 | 0.1 | 0.35 | 0.39 | 0.007 | 0.015 | 8.8 | 0.94 | 0.01 | 0.1 | 0.09 | 0.205 | 0.06 | 0.011 | 0.001 | 0.001 | 0.018 | 0.0003 | 0.012 | 1313 | 1 | 1 | 1033 | 1 | 1 | 0 | 2 | 1 | 0.0003
316 | 182 | 866 | 0.1 | 0.35 | 0.39 | 0.007 | 0.015 | 8.8 | 0.94 | 0.01 | 0.1 | 0.09 | 0.205 | 0.06 | 0.011 | 0.001 | 0.001 | 0.018 | 0.0003 | 0.012 | 1313 | 1 | 1 | 1033 | 1 | 1 | 0 | 2 | 1 | 0.0003
2360 | 151 | 866 | 0.1 | 0.35 | 0.39 | 0.007 | 0.015 | 8.8 | 0.94 | 0.01 | 0.1 | 0.09 | 0.205 | 0.06 | 0.011 | 0.001 | 0.001 | 0.018 | 0.0003 | 0.012 | 1313 | 1 | 1 | 1033 | 1 | 1 | 0 | 2 | 1 | 0.0003
4275 | 145 | 866 | 0.1 | 0.35 | 0.39 | 0.007 | 0.015 | 8.8 | 0.94 | 0.01 | 0.1 | 0.09 | 0.205 | 0.06 | 0.011 | 0.001 | 0.001 | 0.018 | 0.0003 | 0.012 | 1313 | 1 | 1 | 1033 | 1 | 1 | 0 | 2 | 1 | 0.0003
8483 | 142 | 866 | 0.1 | 0.35 | 0.39 | 0.007 | 0.015 | 8.8 | 0.94 | 0.01 | 0.1 | 0.09 | 0.205 | 0.06 | 0.011 | 0.001 | 0.001 | 0.018 | 0.0003 | 0.012 | 1313 | 1 | 1 | 1033 | 1 | 1 | 0 | 2 | 1 | 0.0003
10660 | 130 | 866 | 0.1 | 0.35 | 0.39 | 0.007 | 0.015 | 8.8 | 0.94 | 0.01 | 0.1 | 0.09 | 0.205 | 0.06 | 0.011 | 0.001 | 0.001 | 0.018 | 0.0003 | 0.012 | 1313 | 1 | 1 | 1033 | 1 | 1 | 0 | 2 | 1 | 0.0003
4741 | 71 | 922 | 0.1 | 0.35 | 0.39 | 0.007 | 0.015 | 8.8 | 0.94 | 0.01 | 0.1 | 0.09 | 0.205 | 0.06 | 0.011 | 0.001 | 0.001 | 0.018 | 0.0003 | 0.012 | 1313 | 1 | 1 | 1033 | 1 | 1 | 0 | 2 | 1 | 0.0003
6862 | 72 | 922 | 0.1 | 0.35 | 0.39 | 0.007 | 0.015 | 8.8 | 0.94 | 0.01 | 0.1 | 0.09 | 0.205 | 0.06 | 0.011 | 0.001 | 0.001 | 0.018 | 0.0003 | 0.012 | 1313 | 1 | 1 | 1033 | 1 | 1 | 0 | 2 | 1 | 0.0003
17742 | 63 | 922 | 0.1 | 0.35 | 0.39 | 0.007 | 0.015 | 8.8 | 0.94 | 0.01 | 0.1 | 0.09 | 0.205 | 0.06 | 0.011 | 0.001 | 0.001 | 0.018 | 0.0003 | 0.012 | 1313 | 1 | 1 | 1033 | 1 | 1 | 0 | 2 | 1 | 0.0003
29 | 84 | 977 | 0.1 | 0.35 | 0.39 | 0.007 | 0.015 | 8.8 | 0.94 | 0.01 | 0.1 | 0.09 | 0.205 | 0.06 | 0.011 | 0.001 | 0.001 | 0.018 | 0.0003 | 0.012 | 1313 | 1 | 1 | 1033 | 1 | 1 | 0 | 2 | 1 | 0.0003
78 | 68 | 977 | 0.1 | 0.35 | 0.39 | 0.007 | 0.015 | 8.8 | 0.94 | 0.01 | 0.1 | 0.09 | 0.205 | 0.06 | 0.011 | 0.001 | 0.001 | 0.018 | 0.0003 | 0.012 | 1313 | 1 | 1 | 1033 | 1 | 1 | 0 | 2 | 1 | 0.0003
108 | 69 | 977 | 0.1 | 0.35 | 0.39 | 0.007 | 0.015 | 8.8 | 0.94 | 0.01 | 0.1 | 0.09 | 0.205 | 0.06 | 0.011 | 0.001 | 0.001 | 0.018 | 0.0003 | 0.012 | 1313 | 1 | 1 | 1033 | 1 | 1 | 0 | 2 | 1 | 0.0003
224 | 56 | 977 | 0.1 | 0.35 | 0.39 | 0.007 | 0.015 | 8.8 | 0.94 | 0.01 | 0.1 | 0.09 | 0.205 | 0.06 | 0.011 | 0.001 | 0.001 | 0.018 | 0.0003 | 0.012 | 1313 | 1 | 1 | 1033 | 1 | 1 | 0 | 2 | 1 | 0.0003
880 | 41 | 977 | 0.1 | 0.35 | 0.39 | 0.007 | 0.015 | 8.8 | 0.94 | 0.01 | 0.1 | 0.09 | 0.205 | 0.06 | 0.011 | 0.001 | 0.001 | 0.018 | 0.0003 | 0.012 | 1313 | 1 | 1 | 1033 | 1 | 1 | 0 | 2 | 1 | 0.0003
1686 | 366 | 755 | 0.081 | 0.11 | 0.36 | 0.013 | 0.003 | 8.32 | 0.9 | 0.01 | 0.09 | 0.04 | 0.208 | 0.076 | 0.053 | 0.004 | 0.0003 | 0.011 | 0.0003 | 0.012 | 1313 | 1 | 1 | 1033 | 1 | 1 | 0 | 2 | 1 | 0.0003
201 | 283 | 811 | 0.081 | 0.11 | 0.36 | 0.013 | 0.003 | 8.32 | 0.9 | 0.01 | 0.09 | 0.04 | 0.208 | 0.076 | 0.053 | 0.004 | 0.0003 | 0.011 | 0.0003 | 0.012 | 1313 | 1 | 1 | 1033 | 1 | 1 | 0 | 2 | 1 | 0.0003
4188 | 231 | 811 | 0.081 | 0.11 | 0.36 | 0.013 | 0.003 | 8.32 | 0.9 | 0.01 | 0.09 | 0.04 | 0.208 | 0.076 | 0.053 | 0.004 | 0.0003 | 0.011 | 0.0003 | 0.012 | 1313 | 1 | 1 | 1033 | 1 | 1 | 0 | 2 | 1 | 0.0003
64 | 130 | 922 | 0.081 | 0.11 | 0.36 | 0.013 | 0.003 | 8.32 | 0.9 | 0.01 | 0.09 | 0.04 | 0.208 | 0.076 | 0.053 | 0.004 | 0.0003 | 0.011 | 0.0003 | 0.012 | 1313 | 1 | 1 | 1033 | 1 | 1 | 0 | 2 | 1 | 0.0003
1691 | 89 | 922 | 0.081 | 0.11 | 0.36 | 0.013 | 0.003 | 8.32 | 0.9 | 0.01 | 0.09 | 0.04 | 0.208 | 0.076 | 0.053 | 0.004 | 0.0003 | 0.011 | 0.0003 | 0.012 | 1313 | 1 | 1 | 1033 | 1 | 1 | 0 | 2 | 1 | 0.0003
1303 | 161 | 866 | 0.081 | 0.11 | 0.36 | 0.013 | 0.003 | 8.32 | 0.9 | 0.01 | 0.09 | 0.04 | 0.208 | 0.076 | 0.053 | 0.004 | 0.0003 | 0.011 | 0.0003 | 0.012 | 1313 | 1 | 1 | 1033 | 1 | 1 | 0 | 2 | 1 | 0.0003
39 | 203 | 866 | 0.081 | 0.11 | 0.36 | 0.013 | 0.003 | 8.32 | 0.9 | 0.01 | 0.09 | 0.04 | 0.208 | 0.076 | 0.053 | 0.004 | 0.0003 | 0.011 | 0.0003 | 0.012 | 1313 | 1 | 1 | 1033 | 1 | 1 | 0 | 2 | 1 | 0.0003
354 | 172 | 866 | 0.081 | 0.11 | 0.36 | 0.013 | 0.003 | 8.32 | 0.9 | 0.01 | 0.09 | 0.04 | 0.208 | 0.076 | 0.053 | 0.004 | 0.0003 | 0.011 | 0.0003 | 0.012 | 1313 | 1 | 1 | 1033 | 1 | 1 | 0 | 2 | 1 | 0.0003
6093 | 145 | 866 | 0.081 | 0.11 | 0.36 | 0.013 | 0.003 | 8.32 | 0.9 | 0.01 | 0.09 | 0.04 | 0.208 | 0.076 | 0.053 | 0.004 | 0.0003 | 0.011 | 0.0003 | 0.012 | 1313 | 1 | 1 | 1033 | 1 | 1 | 0 | 2 | 1 | 0.0003
21 | 90 | 977 | 0.081 | 0.11 | 0.36 | 0.013 | 0.003 | 8.32 | 0.9 | 0.01 | 0.09 | 0.04 | 0.208 | 0.076 | 0.053 | 0.004 | 0.0003 | 0.011 | 0.0003 | 0.012 | 1313 | 1 | 1 | 1033 | 1 | 1 | 0 | 2 | 1 | 0.0003
58 | 104 | 950 | 0.081 | 0.11 | 0.36 | 0.013 | 0.003 | 8.32 | 0.9 | 0.01 | 0.09 | 0.04 | 0.208 | 0.076 | 0.053 | 0.004 | 0.0003 | 0.011 | 0.0003 | 0.012 | 1313 | 1 | 1 | 1033 | 1 | 1 | 0 | 2 | 1 | 0.0003
240 | 90 | 950 | 0.081 | 0.11 | 0.36 | 0.013 | 0.003 | 8.32 | 0.9 | 0.01 | 0.09 | 0.04 | 0.208 | 0.076 | 0.053 | 0.004 | 0.0003 | 0.011 | 0.0003 | 0.012 | 1313 | 1 | 1 | 1033 | 1 | 1 | 0 | 2 | 1 | 0.0003
397 | 83 | 950 | 0.081 | 0.11 | 0.36 | 0.013 | 0.003 | 8.32 | 0.9 | 0.01 | 0.09 | 0.04 | 0.208 | 0.076 | 0.053 | 0.004 | 0.0003 | 0.011 | 0.0003 | 0.012 | 1313 | 1 | 1 | 1033 | 1 | 1 | 0 | 2 | 1 | 0.0003
1494 | 68 | 950 | 0.081 | 0.11 | 0.36 | 0.013 | 0.003 | 8.32 | 0.9 | 0.01 | 0.09 | 0.04 | 0.208 | 0.076 | 0.053 | 0.004 | 0.0003 | 0.011 | 0.0003 | 0.012 | 1313 | 1 | 1 | 1033 | 1 | 1 | 0 | 2 | 1 | 0.0003
5623 | 60 | 950 | 0.081 | 0.11 | 0.36 | 0.013 | 0.003 | 8.32 | 0.9 | 0.01 | 0.09 | 0.04 | 0.208 | 0.076 | 0.053 | 0.004 | 0.0003 | 0.011 | 0.0003 | 0.012 | 1313 | 1 | 1 | 1033 | 1 | 1 | 0 | 2 | 1 | 0.0003
12226 | 48 | 950 | 0.081 | 0.11 | 0.36 | 0.013 | 0.003 | 8.32 | 0.9 | 0.01 | 0.09 | 0.04 | 0.208 | 0.076 | 0.053 | 0.004 | 0.0003 | 0.011 | 0.0003 | 0.012 | 1313 | 1 | 1 | 1033 | 1 | 1 | 0 | 2 | 1 | 0.0003
276 | 278 | 811 | 0.083 | 0.41 | 0.46 | 0.01 | 0.004 | 8.46 | 1.02 | 0.05 | 0.09 | 0.03 | 0.198 | 0.072 | 0.051 | 0.002 | 0.001 | 0.055 | 0.0003 | 0.012 | 1313 | 1 | 1 | 1033 | 1 | 1 | 0 | 2 | 1 | 0.0003
853 | 263 | 811 | 0.083 | 0.41 | 0.46 | 0.01 | 0.004 | 8.46 | 1.02 | 0.05 | 0.09 | 0.03 | 0.198 | 0.072 | 0.051 | 0.002 | 0.001 | 0.055 | 0.0003 | 0.012 | 1313 | 1 | 1 | 1033 | 1 | 1 | 0 | 2 | 1 | 0.0003
13006 | 215 | 811 | 0.083 | 0.41 | 0.46 | 0.01 | 0.004 | 8.46 | 1.02 | 0.05 | 0.09 | 0.03 | 0.198 | 0.072 | 0.051 | 0.002 | 0.001 | 0.055 | 0.0003 | 0.012 | 1313 | 1 | 1 | 1033 | 1 | 1 | 0 | 2 | 1 | 0.0003
148 | 197 | 866 | 0.083 | 0.41 | 0.46 | 0.01 | 0.004 | 8.46 | 1.02 | 0.05 | 0.09 | 0.03 | 0.198 | 0.072 | 0.051 | 0.002 | 0.001 | 0.055 | 0.0003 | 0.012 | 1313 | 1 | 1 | 1033 | 1 | 1 | 0 | 2 | 1 | 0.0003
1470 | 167 | 866 | 0.083 | 0.41 | 0.46 | 0.01 | 0.004 | 8.46 | 1.02 | 0.05 | 0.09 | 0.03 | 0.198 | 0.072 | 0.051 | 0.002 | 0.001 | 0.055 | 0.0003 | 0.012 | 1313 | 1 | 1 | 1033 | 1 | 1 | 0 | 2 | 1 | 0.0003
12124 | 117 | 866 | 0.083 | 0.41 | 0.46 | 0.01 | 0.004 | 8.46 | 1.02 | 0.05 | 0.09 | 0.03 | 0.198 | 0.072 | 0.051 | 0.002 | 0.001 | 0.055 | 0.0003 | 0.012 | 1313 | 1 | 1 | 1033 | 1 | 1 | 0 | 2 | 1 | 0.0003
20 | 152 | 922 | 0.083 | 0.41 | 0.46 | 0.01 | 0.004 | 8.46 | 1.02 | 0.05 | 0.09 | 0.03 | 0.198 | 0.072 | 0.051 | 0.002 | 0.001 | 0.055 | 0.0003 | 0.012 | 1313 | 1 | 1 | 1033 | 1 | 1 | 0 | 2 | 1 | 0.0003
55 | 136 | 922 | 0.083 | 0.41 | 0.46 | 0.01 | 0.004 | 8.46 | 1.02 | 0.05 | 0.09 | 0.03 | 0.198 | 0.072 | 0.051 | 0.002 | 0.001 | 0.055 | 0.0003 | 0.012 | 1313 | 1 | 1 | 1033 | 1 | 1 | 0 | 2 | 1 | 0.0003
209 | 124 | 922 | 0.083 | 0.41 | 0.46 | 0.01 | 0.004 | 8.46 | 1.02 | 0.05 | 0.09 | 0.03 | 0.198 | 0.072 | 0.051 | 0.002 | 0.001 | 0.055 | 0.0003 | 0.012 | 1313 | 1 | 1 | 1033 | 1 | 1 | 0 | 2 | 1 | 0.0003
331 | 124 | 922 | 0.083 | 0.41 | 0.46 | 0.01 | 0.004 | 8.46 | 1.02 | 0.05 | 0.09 | 0.03 | 0.198 | 0.072 | 0.051 | 0.002 | 0.001 | 0.055 | 0.0003 | 0.012 | 1313 | 1 | 1 | 1033 | 1 | 1 | 0 | 2 | 1 | 0.0003
864 | 109 | 922 | 0.089 | 0.28 | 0.47 | 0.021 | 0.006 | 9.24 | 0.96 | 0.01 | 0.16 | 0.08 | 0.21 | 0.054 | 0.035 | 0.002 | 0.001 | 0.019 | 0.0003 | 0.008 | 1313 | 1 | 1 | 1033 | 1 | 1 | 0 | 2 | 1 | 0.0003
1066 | 197 | 866 | 0.089 | 0.28 | 0.47 | 0.021 | 0.006 | 9.24 | 0.96 | 0.01 | 0.16 | 0.08 | 0.21 | 0.054 | 0.035 | 0.002 | 0.001 | 0.019 | 0.0003 | 0.008 | 1313 | 1 | 1 | 1033 | 1 | 1 | 0 | 2 | 1 | 0.0003
2432 | 176 | 866 | 0.089 | 0.28 | 0.47 | 0.021 | 0.006 | 9.24 | 0.96 | 0.01 | 0.16 | 0.08 | 0.21 | 0.054 | 0.035 | 0.002 | 0.001 | 0.019 | 0.0003 | 0.008 | 1313 | 1 | 1 | 1033 | 1 | 1 | 0 | 2 | 1 | 0.0003
3679 | 161 | 866 | 0.089 | 0.28 | 0.47 | 0.021 | 0.006 | 9.24 | 0.96 | 0.01 | 0.16 | 0.08 | 0.21 | 0.054 | 0.035 | 0.002 | 0.001 | 0.019 | 0.0003 | 0.008 | 1313 | 1 | 1 | 1033 | 1 | 1 | 0 | 2 | 1 | 0.0003
8400 | 155 | 866 | 0.089 | 0.28 | 0.47 | 0.021 | 0.006 | 9.24 | 0.96 | 0.01 | 0.16 | 0.08 | 0.21 | 0.054 | 0.035 | 0.002 | 0.001 | 0.019 | 0.0003 | 0.008 | 1313 | 1 | 1 | 1033 | 1 | 1 | 0 | 2 | 1 | 0.0003
11061 | 149 | 866 | 0.089 | 0.28 | 0.47 | 0.021 | 0.006 | 9.24 | 0.96 | 0.01 | 0.16 | 0.08 | 0.21 | 0.054 | 0.035 | 0.002 | 0.001 | 0.019 | 0.0003 | 0.008 | 1313 | 1 | 1 | 1033 | 1 | 1 | 0 | 2 | 1 | 0.0003
25257 | 121 | 866 | 0.089 | 0.28 | 0.47 | 0.021 | 0.006 | 9.24 | 0.96 | 0.01 | 0.16 | 0.08 | 0.21 | 0.054 | 0.035 | 0.002 | 0.001 | 0.019 | 0.0003 | 0.008 | 1313 | 1 | 1 | 1033 | 1 | 1 | 0 | 2 | 1 | 0.0003
2090 | 89 | 922 | 0.089 | 0.28 | 0.47 | 0.021 | 0.006 | 9.24 | 0.96 | 0.01 | 0.16 | 0.08 | 0.21 | 0.054 | 0.035 | 0.002 | 0.001 | 0.019 | 0.0003 | 0.008 | 1313 | 1 | 1 | 1033 | 1 | 1 | 0 | 2 | 1 | 0.0003
3294 | 88 | 922 | 0.089 | 0.28 | 0.47 | 0.021 | 0.006 | 9.24 | 0.96 | 0.01 | 0.16 | 0.08 | 0.21 | 0.054 | 0.035 | 0.002 | 0.001 | 0.019 | 0.0003 | 0.008 | 1313 | 1 | 1 | 1033 | 1 | 1 | 0 | 2 | 1 | 0.0003
170 | 97 | 950 | 0.089 | 0.19 | 0.4 | 0.005 | 0.009 | 9.21 | 0.93 | 0.01 | 0.05 | 0.02 | 0.197 | 0.059 | 0.065 | 0.003 | 0.001 | 0.019 | 0.0003 | 0.008 | 1313 | 1 | 1 | 1033 | 1 | 1 | 0 | 2 | 1 | 0.0003
7320 | 55 | 950 | 0.089 | 0.19 | 0.4 | 0.005 | 0.009 | 9.21 | 0.93 | 0.01 | 0.05 | 0.02 | 0.197 | 0.059 | 0.065 | 0.003 | 0.001 | 0.019 | 0.0003 | 0.008 | 1313 | 1 | 1 | 1033 | 1 | 1 | 0 | 2 | 1 | 0.0003
2289 | 42 | 977 | 0.089 | 0.19 | 0.4 | 0.005 | 0.009 | 9.21 | 0.93 | 0.01 | 0.05 | 0.02 | 0.197 | 0.059 | 0.065 | 0.003 | 0.001 | 0.019 | 0.0003 | 0.008 | 1313 | 1 | 1 | 1033 | 1 | 1 | 0 | 2 | 1 | 0.0003
174 | 118 | 922 | 0.089 | 0.19 | 0.4 | 0.005 | 0.009 | 9.21 | 0.93 | 0.01 | 0.05 | 0.02 | 0.197 | 0.059 | 0.065 | 0.003 | 0.001 | 0.019 | 0.0003 | 0.008 | 1313 | 1 | 1 | 1033 | 1 | 1 | 0 | 2 | 1 | 0.0003
3561 | 83 | 922 | 0.089 | 0.19 | 0.4 | 0.005 | 0.009 | 9.21 | 0.93 | 0.01 | 0.05 | 0.02 | 0.197 | 0.059 | 0.065 | 0.003 | 0.001 | 0.019 | 0.0003 | 0.008 | 1313 | 1 | 1 | 1033 | 1 | 1 | 0 | 2 | 1 | 0.0003
16834 | 70 | 922 | 0.089 | 0.19 | 0.4 | 0.005 | 0.009 | 9.21 | 0.93 | 0.01 | 0.05 | 0.02 | 0.197 | 0.059 | 0.065 | 0.003 | 0.001 | 0.019 | 0.0003 | 0.008 | 1313 | 1 | 1 | 1033 | 1 | 1 | 0 | 2 | 1 | 0.0003
1210 | 106 | 922 | 0.084 | 0.4 | 0.46 | 0.01 | 0.003 | 8.57 | 1.02 | 0.05 | 0.09 | 0.04 | 0.198 | 0.073 | 0.053 | 0.014 | 0.001 | 0.055 | 0.0003 | 0.008 | 1313 | 1 | 1 | 1033 | 1 | 1 | 0 | 2 | 1 | 0.0003
2507 | 91 | 922 | 0.084 | 0.4 | 0.46 | 0.01 | 0.003 | 8.57 | 1.02 | 0.05 | 0.09 | 0.04 | 0.198 | 0.073 | 0.053 | 0.014 | 0.001 | 0.055 | 0.0003 | 0.008 | 1313 | 1 | 1 | 1033 | 1 | 1 | 0 | 2 | 1 | 0.0003
21284 | 64 | 922 | 0.084 | 0.4 | 0.46 | 0.01 | 0.003 | 8.57 | 1.02 | 0.05 | 0.09 | 0.04 | 0.198 | 0.073 | 0.053 | 0.014 | 0.001 | 0.055 | 0.0003 | 0.008 | 1313 | 1 | 1 | 1033 | 1 | 1 | 0 | 2 | 1 | 0.0003
15364 | 43 | 950 | 0.084 | 0.4 | 0.46 | 0.01 | 0.003 | 8.57 | 1.02 | 0.05 | 0.09 | 0.04 | 0.198 | 0.073 | 0.053 | 0.014 | 0.001 | 0.055 | 0.0003 | 0.008 | 1313 | 1 | 1 | 1033 | 1 | 1 | 0 | 2 | 1 | 0.0003
16 | 265 | 811 | 0.084 | 0.4 | 0.46 | 0.01 | 0.003 | 8.57 | 1.02 | 0.05 | 0.09 | 0.04 | 0.198 | 0.073 | 0.053 | 0.014 | 0.001 | 0.055 | 0.0003 | 0.008 | 1311 | 1 | 0 | 977 | 24 | 1 | 0 | 2 | 1 | 0.0003
169 | 226 | 811 | 0.084 | 0.4 | 0.46 | 0.01 | 0.003 | 8.57 | 1.02 | 0.05 | 0.09 | 0.04 | 0.198 | 0.073 | 0.053 | 0.014 | 0.001 | 0.055 | 0.0003 | 0.008 | 1311 | 1 | 0 | 977 | 24 | 1 | 0 | 2 | 1 | 0.0003
1915 | 203 | 811 | 0.084 | 0.4 | 0.46 | 0.01 | 0.003 | 8.57 | 1.02 | 0.05 | 0.09 | 0.04 | 0.198 | 0.073 | 0.053 | 0.014 | 0.001 | 0.055 | 0.0003 | 0.008 | 1311 | 1 | 0 | 977 | 24 | 1 | 0 | 2 | 1 | 0.0003
615 | 103 | 922 | 0.084 | 0.4 | 0.46 | 0.01 | 0.003 | 8.57 | 1.02 | 0.05 | 0.09 | 0.04 | 0.198 | 0.073 | 0.053 | 0.014 | 0.001 | 0.055 | 0.0003 | 0.008 | 1311 | 1 | 0 | 977 | 24 | 1 | 0 | 2 | 1 | 0.0003
1637 | 92 | 922 | 0.084 | 0.4 | 0.46 | 0.01 | 0.003 | 8.57 | 1.02 | 0.05 | 0.09 | 0.04 | 0.198 | 0.073 | 0.053 | 0.014 | 0.001 | 0.055 | 0.0003 | 0.008 | 1311 | 1 | 0 | 977 | 24 | 1 | 0 | 2 | 1 | 0.0003
93 | 103 | 950 | 0.084 | 0.4 | 0.46 | 0.01 | 0.003 | 8.57 | 1.02 | 0.05 | 0.09 | 0.04 | 0.198 | 0.073 | 0.053 | 0.014 | 0.001 | 0.055 | 0.0003 | 0.008 | 1311 | 1 | 0 | 977 | 24 | 1 | 0 | 2 | 1 | 0.0003
312 | 84 | 950 | 0.084 | 0.4 | 0.46 | 0.01 | 0.003 | 8.57 | 1.02 | 0.05 | 0.09 | 0.04 | 0.198 | 0.073 | 0.053 | 0.014 | 0.001 | 0.055 | 0.0003 | 0.008 | 1311 | 1 | 0 | 977 | 24 | 1 | 0 | 2 | 1 | 0.0003
823 | 69 | 950 | 0.084 | 0.4 | 0.46 | 0.01 | 0.003 | 8.57 | 1.02 | 0.05 | 0.09 | 0.04 | 0.198 | 0.073 | 0.053 | 0.014 | 0.001 | 0.055 | 0.0003 | 0.008 | 1311 | 1 | 0 | 977 | 24 | 1 | 0 | 2 | 1 | 0.0003
2173 | 62 | 950 | 0.084 | 0.4 | 0.46 | 0.01 | 0.003 | 8.57 | 1.02 | 0.05 | 0.09 | 0.04 | 0.198 | 0.073 | 0.053 | 0.014 | 0.001 | 0.055 | 0.0003 | 0.008 | 1311 | 1 | 0 | 977 | 24 | 1 | 0 | 2 | 1 | 0.0003
131 | 193 | 866 | 0.084 | 0.4 | 0.46 | 0.01 | 0.003 | 8.57 | 1.02 | 0.05 | 0.09 | 0.04 | 0.198 | 0.073 | 0.053 | 0.014 | 0.001 | 0.055 | 0.0003 | 0.008 | 1311 | 1 | 0 | 977 | 24 | 1 | 0 | 2 | 1 | 0.0003
791 | 162 | 866 | 0.084 | 0.4 | 0.46 | 0.01 | 0.003 | 8.57 | 1.02 | 0.05 | 0.09 | 0.04 | 0.198 | 0.073 | 0.053 | 0.014 | 0.001 | 0.055 | 0.0003 | 0.008 | 1311 | 1 | 0 | 977 | 24 | 1 | 0 | 2 | 1 | 0.0003
2758 | 150 | 866 | 0.084 | 0.4 | 0.46 | 0.01 | 0.003 | 8.57 | 1.02 | 0.05 | 0.09 | 0.04 | 0.198 | 0.073 | 0.053 | 0.014 | 0.001 | 0.055 | 0.0003 | 0.008 | 1311 | 1 | 0 | 977 | 24 | 1 | 0 | 2 | 1 | 0.0003
664 | 193 | 861 | 0.092 | 0.05 | 0.27 | 0.008 | 0.01 | 8.63 | 1.01 | 0.01 | 0.05 | 0.02 | 0.16 | 0.085 | 0.04555 | 0.0055 | 0.001 | 0.015 | 0.0003 | 0.015 | 1311 | 1 | 1 | 1033 | 1 | 1 | 0 | 2 | 1 | 0.0003
1334 | 118 | 919 | 0.092 | 0.05 | 0.27 | 0.008 | 0.01 | 8.63 | 1.01 | 0.01 | 0.05 | 0.02 | 0.16 | 0.085 | 0.04555 | 0.0055 | 0.001 | 0.015 | 0.0003 | 0.015 | 1311 | 1 | 1 | 1033 | 1 | 1 | 0 | 2 | 1 | 0.0003
1120 | 117 | 922 | 0.092 | 0.05 | 0.27 | 0.008 | 0.01 | 8.63 | 1.01 | 0.01 | 0.05 | 0.02 | 0.16 | 0.085 | 0.04555 | 0.0055 | 0.001 | 0.015 | 0.0003 | 0.015 | 1311 | 1 | 1 | 1033 | 1 | 1 | 0 | 2 | 1 | 0.0003
2639 | 103 | 922 | 0.092 | 0.05 | 0.27 | 0.008 | 0.01 | 8.63 | 1.01 | 0.01 | 0.05 | 0.02 | 0.16 | 0.085 | 0.04555 | 0.0055 | 0.001 | 0.015 | 0.0003 | 0.015 | 1311 | 1 | 1 | 1033 | 1 | 1 | 0 | 2 | 1 | 0.0003
448 | 193 | 866 | 0.093 | 0.015 | 0.315 | 0.006 | 0.009 | 9.12 | 1.06 | 0.01 | 0.05 | 0.02 | 0.18 | 0.09 | 0.0345 | 0.0035 | 0.001 | 0.015 | 0.0003 | 0.009 | 1311 | 1 | 1 | 1033 | 1 | 1 | 0 | 2 | 1 | 0.0003
268 | 131 | 922 | 0.093 | 0.015 | 0.315 | 0.006 | 0.009 | 9.12 | 1.06 | 0.01 | 0.05 | 0.02 | 0.18 | 0.09 | 0.0345 | 0.0035 | 0.001 | 0.015 | 0.0003 | 0.009 | 1311 | 1 | 1 | 1033 | 1 | 1 | 0 | 2 | 1 | 0.0003
770 | 118 | 915 | 0.093 | 0.015 | 0.315 | 0.006 | 0.009 | 9.12 | 1.06 | 0.01 | 0.05 | 0.02 | 0.18 | 0.09 | 0.0345 | 0.0035 | 0.001 | 0.015 | 0.0003 | 0.009 | 1311 | 1 | 1 | 1033 | 1 | 1 | 0 | 2 | 1 | 0.0003
1881 | 110 | 922 | 0.093 | 0.015 | 0.315 | 0.006 | 0.009 | 9.12 | 1.06 | 0.01 | 0.05 | 0.02 | 0.18 | 0.09 | 0.0345 | 0.0035 | 0.001 | 0.015 | 0.0003 | 0.009 | 1311 | 1 | 1 | 1033 | 1 | 1 | 0 | 2 | 1 | 0.0003
405 | 193 | 866 | 0.091 | 0.065 | 0.3 | 0.008 | 0.0095 | 8.68 | 1.04 | 0.01 | 0.055 | 0.015 | 0.185 | 0.085 | 0.054 | 0.0055 | 0.001 | 0.0165 | 0.0003 | 0.012 | 1311 | 1 | 1 | 1033 | 1 | 1 | 0 | 2 | 1 | 0.0003
260 | 131 | 922 | 0.091 | 0.065 | 0.3 | 0.008 | 0.0095 | 8.68 | 1.04 | 0.01 | 0.055 | 0.015 | 0.185 | 0.085 | 0.054 | 0.0055 | 0.001 | 0.0165 | 0.0003 | 0.012 | 1311 | 1 | 1 | 1033 | 1 | 1 | 0 | 2 | 1 | 0.0003
859 | 117 | 916 | 0.091 | 0.065 | 0.3 | 0.008 | 0.0095 | 8.68 | 1.04 | 0.01 | 0.055 | 0.015 | 0.185 | 0.085 | 0.054 | 0.0055 | 0.001 | 0.0165 | 0.0003 | 0.012 | 1311 | 1 | 1 | 1033 | 1 | 1 | 0 | 2 | 1 | 0.0003
1350 | 118 | 914 | 0.091 | 0.065 | 0.3 | 0.008 | 0.0095 | 8.68 | 1.04 | 0.01 | 0.055 | 0.015 | 0.185 | 0.085 | 0.054 | 0.0055 | 0.001 | 0.0165 | 0.0003 | 0.012 | 1311 | 1 | 1 | 1033 | 1 | 1 | 0 | 2 | 1 | 0.0003
90 | 193 | 866 | 0.086 | 0.03 | 0.295 | 0.006 | 0.0085 | 8.43 | 1.09 | 0.01 | 0.5 | 0.02 | 0.175 | 0.05 | 0.056 | 0.0045 | 0.0003 | 0.015 | 0.0003 | 0.0125 | 1311 | 1 | 1 | 1033 | 1 | 1 | 0 | 2 | 1 | 0.0003
573 | 172 | 866 | 0.086 | 0.03 | 0.295 | 0.006 | 0.0085 | 8.43 | 1.09 | 0.01 | 0.5 | 0.02 | 0.175 | 0.05 | 0.056 | 0.0045 | 0.0003 | 0.015 | 0.0003 | 0.0125 | 1311 | 1 | 1 | 1033 | 1 | 1 | 0 | 2 | 1 | 0.0003
332 | 117 | 915 | 0.086 | 0.03 | 0.295 | 0.006 | 0.0085 | 8.43 | 1.09 | 0.01 | 0.5 | 0.02 | 0.175 | 0.05 | 0.056 | 0.0045 | 0.0003 | 0.015 | 0.0003 | 0.0125 | 1311 | 1 | 1 | 1033 | 1 | 1 | 0 | 2 | 1 | 0.0003
447 | 103 | 922 | 0.086 | 0.03 | 0.295 | 0.006 | 0.0085 | 8.43 | 1.09 | 0.01 | 0.5 | 0.02 | 0.175 | 0.05 | 0.056 | 0.0045 | 0.0003 | 0.015 | 0.0003 | 0.0125 | 1311 | 1 | 1 | 1033 | 1 | 1 | 0 | 2 | 1 | 0.0003
1417 | 90 | 922 | 0.086 | 0.03 | 0.295 | 0.006 | 0.0085 | 8.43 | 1.09 | 0.01 | 0.5 | 0.02 | 0.175 | 0.05 | 0.056 | 0.0045 | 0.0003 | 0.015 | 0.0003 | 0.0125 | 1311 | 1 | 1 | 1033 | 1 | 1 | 0 | 2 | 1 | 0.0003
73 | 207 | 866 | 0.0865 | 0.05 | 0.315 | 0.006 | 0.009 | 8.47 | 1.02 | 0.01 | 0.01 | 0.015 | 0.18 | 0.06 | 0.0355 | 0.005 | 0.001 | 0.014 | 0.0003 | 0.0145 | 1311 | 1 | 1 | 1033 | 1 | 1 | 0 | 2 | 1 | 0.0003
297 | 193 | 867 | 0.0865 | 0.05 | 0.315 | 0.006 | 0.009 | 8.47 | 1.02 | 0.01 | 0.01 | 0.015 | 0.18 | 0.06 | 0.0355 | 0.005 | 0.001 | 0.014 | 0.0003 | 0.0145 | 1311 | 1 | 1 | 1033 | 1 | 1 | 0 | 2 | 1 | 0.0003
102 | 131 | 922 | 0.0865 | 0.05 | 0.315 | 0.006 | 0.009 | 8.47 | 1.02 | 0.01 | 0.01 | 0.015 | 0.18 | 0.06 | 0.0355 | 0.005 | 0.001 | 0.014 | 0.0003 | 0.0145 | 1311 | 1 | 1 | 1033 | 1 | 1 | 0 | 2 | 1 | 0.0003
765 | 118 | 915 | 0.0865 | 0.05 | 0.315 | 0.006 | 0.009 | 8.47 | 1.02 | 0.01 | 0.01 | 0.015 | 0.18 | 0.06 | 0.0355 | 0.005 | 0.001 | 0.014 | 0.0003 | 0.0145 | 1311 | 1 | 1 | 1033 | 1 | 1 | 0 | 2 | 1 | 0.0003
1456 | 103 | 922 | 0.0865 | 0.05 | 0.315 | 0.006 | 0.009 | 8.47 | 1.02 | 0.01 | 0.01 | 0.015 | 0.18 | 0.06 | 0.0355 | 0.005 | 0.001 | 0.014 | 0.0003 | 0.0145 | 1311 | 1 | 1 | 1033 | 1 | 1 | 0 | 2 | 1 | 0.0003
122 | 193 | 866 | 0.0885 | 0.043 | 0.335 | 0.0085 | 0.009 | 8.565 | 1.045 | 0.01 | 0.05 | 0.02 | 0.195 | 0.08 | 0.0315 | 0.0045 | 0.001 | 0.008 | 0.0003 | 0.0123 | 1311 | 1 | 1 | 1033 | 1 | 1 | 0 | 2 | 1 | 0.0003
149 | 131 | 922 | 0.0885 | 0.043 | 0.335 | 0.0085 | 0.009 | 8.565 | 1.045 | 0.01 | 0.05 | 0.02 | 0.195 | 0.08 | 0.0315 | 0.0045 | 0.001 | 0.008 | 0.0003 | 0.0123 | 1311 | 1 | 1 | 1033 | 1 | 1 | 0 | 2 | 1 | 0.0003
603 | 118 | 914 | 0.0885 | 0.043 | 0.335 | 0.0085 | 0.009 | 8.565 | 1.045 | 0.01 | 0.05 | 0.02 | 0.195 | 0.08 | 0.0315 | 0.0045 | 0.001 | 0.008 | 0.0003 | 0.0123 | 1311 | 1 | 1 | 1033 | 1 | 1 | 0 | 2 | 1 | 0.0003
843 | 110 | 922 | 0.0885 | 0.043 | 0.335 | 0.0085 | 0.009 | 8.565 | 1.045 | 0.01 | 0.05 | 0.02 | 0.195 | 0.08 | 0.0315 | 0.0045 | 0.001 | 0.008 | 0.0003 | 0.0123 | 1311 | 1 | 1 | 1033 | 1 | 1 | 0 | 2 | 1 | 0.0003
1111 | 103 | 922 | 0.0885 | 0.043 | 0.335 | 0.0085 | 0.009 | 8.565 | 1.045 | 0.01 | 0.05 | 0.02 | 0.195 | 0.08 | 0.0315 | 0.0045 | 0.001 | 0.008 | 0.0003 | 0.0123 | 1311 | 1 | 1 | 1033 | 1 | 1 | 0 | 2 | 1 | 0.0003
226 | 193 | 866 | 0.097 | 0.04 | 0.38 | 0.008 | 0.009 | 8.92 | 1.085 | 0.01 | 0.05 | 0.02 | 0.22 | 0.095 | 0.0315 | 0.0065 | 0.001 | 0.017 | 0.0003 | 0.012 | 1311 | 1 | 1 | 1033 | 1 | 1 | 0 | 2 | 1 | 0.0003
151 | 131 | 922 | 0.097 | 0.04 | 0.38 | 0.008 | 0.009 | 8.92 | 1.085 | 0.01 | 0.05 | 0.02 | 0.22 | 0.095 | 0.0315 | 0.0065 | 0.001 | 0.017 | 0.0003 | 0.012 | 1311 | 1 | 1 | 1033 | 1 | 1 | 0 | 2 | 1 | 0.0003
369 | 117 | 922 | 0.097 | 0.04 | 0.38 | 0.008 | 0.009 | 8.92 | 1.085 | 0.01 | 0.05 | 0.02 | 0.22 | 0.095 | 0.0315 | 0.0065 | 0.001 | 0.017 | 0.0003 | 0.012 | 1311 | 1 | 1 | 1033 | 1 | 1 | 0 | 2 | 1 | 0.0003
844 | 110 | 922 | 0.097 | 0.04 | 0.38 | 0.008 | 0.009 | 8.92 | 1.085 | 0.01 | 0.05 | 0.02 | 0.22 | 0.095 | 0.0315 | 0.0065 | 0.001 | 0.017 | 0.0003 | 0.012 | 1311 | 1 | 1 | 1033 | 1 | 1 | 0 | 2 | 1 | 0.0003
1604 | 103 | 922 | 0.097 | 0.04 | 0.38 | 0.008 | 0.009 | 8.92 | 1.085 | 0.01 | 0.05 | 0.02 | 0.22 | 0.095 | 0.0315 | 0.0065 | 0.001 | 0.017 | 0.0003 | 0.012 | 1311 | 1 | 1 | 1033 | 1 | 1 | 0 | 2 | 1 | 0.0003
469 | 117 | 922 | 0.0805 | 0.03 | 0.335 | 0.0085 | 0.0105 | 8.595 | 1.02 | 0.01 | 0.05 | 0.02 | 0.21 | 0.05 | 0.0345 | 0.0045 | 0.0003 | 0.016 | 0.0003 | 0.012 | 1311 | 1 | 1 | 1033 | 1 | 1 | 0 | 2 | 1 | 0.0003
472 | 193 | 866 | 0.0805 | 0.03 | 0.335 | 0.0085 | 0.0105 | 8.595 | 1.02 | 0.01 | 0.05 | 0.02 | 0.21 | 0.05 | 0.0345 | 0.0045 | 0.0003 | 0.016 | 0.0003 | 0.012 | 1311 | 1 | 1 | 1033 | 1 | 1 | 0 | 2 | 1 | 0.0003
247 | 131 | 922 | 0.0805 | 0.03 | 0.335 | 0.0085 | 0.0105 | 8.595 | 1.02 | 0.01 | 0.05 | 0.02 | 0.21 | 0.05 | 0.0345 | 0.0045 | 0.0003 | 0.016 | 0.0003 | 0.012 | 1311 | 1 | 1 | 1033 | 1 | 1 | 0 | 2 | 1 | 0.0003
1315 | 103 | 922 | 0.0805 | 0.03 | 0.335 | 0.0085 | 0.0105 | 8.595 | 1.02 | 0.01 | 0.05 | 0.02 | 0.21 | 0.05 | 0.0345 | 0.0045 | 0.0003 | 0.016 | 0.0003 | 0.012 | 1311 | 1 | 1 | 1033 | 1 | 1 | 0 | 2 | 1 | 0.0003
1028 | 193 | 866 | 0.082 | 0.03 | 0.345 | 0.0085 | 0.0115 | 8.275 | 1.02 | 0.01 | 0.05 | 0.02 | 0.135 | 0.06 | 0.0345 | 0.0035 | 0.001 | 0.0145 | 0.0003 | 0.0145 | 1311 | 1 | 1 | 1033 | 1 | 1 | 0 | 2 | 1 | 0.0003
689 | 117 | 922 | 0.082 | 0.03 | 0.345 | 0.0085 | 0.0115 | 8.275 | 1.02 | 0.01 | 0.05 | 0.02 | 0.135 | 0.06 | 0.0345 | 0.0035 | 0.001 | 0.0145 | 0.0003 | 0.0145 | 1311 | 1 | 1 | 1033 | 1 | 1 | 0 | 2 | 1 | 0.0003
883 | 193 | 866 | 0.0605 | 0.05 | 0.34 | 0.0055 | 0.007 | 8.015 | 0.98 | 0.01 | 0.05 | 0.015 | 0.11 | 0.1 | 0.039 | 0.0065 | 0.001 | 0.0155 | 0.0003 | 0.0115 | 1311 | 1 | 1 | 1033 | 1 | 1 | 0 | 2 | 1 | 0.0003
519 | 117 | 922 | 0.0605 | 0.05 | 0.34 | 0.0055 | 0.007 | 8.015 | 0.98 | 0.01 | 0.05 | 0.015 | 0.11 | 0.1 | 0.039 | 0.0065 | 0.001 | 0.0155 | 0.0003 | 0.0115 | 1311 | 1 | 1 | 1033 | 1 | 1 | 0 | 2 | 1 | 0.0003
1003 | 207 | 866 | 0.0515 | 0.02 | 0.35 | 0.0055 | 0.0085 | 8.25 | 0.79 | 0.01 | 0.05 | 0.02 | 0.11 | 0.045 | 0.038 | 0.003 | 0.0003 | 0.0155 | 0.0003 | 0.0095 | 1311 | 1 | 1 | 1033 | 1 | 1 | 0 | 2 | 1 | 0.0003
2233 | 193 | 866 | 0.0515 | 0.02 | 0.35 | 0.0055 | 0.0085 | 8.25 | 0.79 | 0.01 | 0.05 | 0.02 | 0.11 | 0.045 | 0.038 | 0.003 | 0.0003 | 0.0155 | 0.0003 | 0.0095 | 1311 | 1 | 1 | 1033 | 1 | 1 | 0 | 2 | 1 | 0.0003
1428 | 117 | 922 | 0.0515 | 0.02 | 0.35 | 0.0055 | 0.0085 | 8.25 | 0.79 | 0.01 | 0.05 | 0.02 | 0.11 | 0.045 | 0.038 | 0.003 | 0.0003 | 0.0155 | 0.0003 | 0.0095 | 1311 | 1 | 1 | 1033 | 1 | 1 | 0 | 2 | 1 | 0.0003
2428 | 193 | 866 | 0.048 | 0.095 | 0.545 | 0.008 | 0.0085 | 9.8 | 2.055 | 0.01 | 0.05 | 0.02 | 0.125 | 0.065 | 0.0265 | 0.0105 | 0.0015 | 0.0165 | 0.0003 | 0.0095 | 1311 | 1 | 1 | 1033 | 1 | 1 | 0 | 2 | 1 | 0.0003
2585 | 117 | 922 | 0.048 | 0.095 | 0.545 | 0.008 | 0.0085 | 9.8 | 2.055 | 0.01 | 0.05 | 0.02 | 0.125 | 0.065 | 0.0265 | 0.0105 | 0.0015 | 0.0165 | 0.0003 | 0.0095 | 1311 | 1 | 1 | 1033 | 1 | 1 | 0 | 2 | 1 | 0.0003
1107 | 207 | 866 | 0.072 | 0.055 | 0.355 | 0.0065 | 0.0085 | 7.915 | 1.055 | 0.01 | 0.04 | 0.02 | 0.12 | 0.06 | 0.0365 | 0.0065 | 0.0015 | 0.014 | 0.0003 | 0.016 | 1311 | 1 | 1 | 1033 | 1 | 1 | 0 | 2 | 1 | 0.0003
1900 | 193 | 866 | 0.072 | 0.055 | 0.355 | 0.0065 | 0.0085 | 7.915 | 1.055 | 0.01 | 0.04 | 0.02 | 0.12 | 0.06 | 0.0365 | 0.0065 | 0.0015 | 0.014 | 0.0003 | 0.016 | 1311 | 1 | 1 | 1033 | 1 | 1 | 0 | 2 | 1 | 0.0003
485 | 131 | 922 | 0.072 | 0.055 | 0.355 | 0.0065 | 0.0085 | 7.915 | 1.055 | 0.01 | 0.04 | 0.02 | 0.12 | 0.06 | 0.0365 | 0.0065 | 0.0015 | 0.014 | 0.0003 | 0.016 | 1311 | 1 | 1 | 1033 | 1 | 1 | 0 | 2 | 1 | 0.0003
938 | 117 | 922 | 0.072 | 0.055 | 0.355 | 0.0065 | 0.0085 | 7.915 | 1.055 | 0.01 | 0.04 | 0.02 | 0.12 | 0.06 | 0.0365 | 0.0065 | 0.0015 | 0.014 | 0.0003 | 0.016 | 1311 | 1 | 1 | 1033 | 1 | 1 | 0 | 2 | 1 | 0.0003
71 | 207 | 866 | 0.062 | 0.085 | 0.345 | 0.0045 | 0.0085 | 8.515 | 1.01 | 0.01 | 0.05 | 0.02 | 0.11 | 0.065 | 0.0655 | 0.009 | 0.0015 | 0.0145 | 0.0003 | 0.0105 | 1311 | 1 | 1 | 1033 | 1 | 1 | 0 | 2 | 1 | 0.0003
147 | 193 | 866 | 0.062 | 0.085 | 0.345 | 0.0045 | 0.0085 | 8.515 | 1.01 | 0.01 | 0.05 | 0.02 | 0.11 | 0.065 | 0.0655 | 0.009 | 0.0015 | 0.0145 | 0.0003 | 0.0105 | 1311 | 1 | 1 | 1033 | 1 | 1 | 0 | 2 | 1 | 0.0003
221 | 117 | 922 | 0.062 | 0.085 | 0.345 | 0.0045 | 0.0085 | 8.515 | 1.01 | 0.01 | 0.05 | 0.02 | 0.11 | 0.065 | 0.0655 | 0.009 | 0.0015 | 0.0145 | 0.0003 | 0.0105 | 1311 | 1 | 1 | 1033 | 1 | 1 | 0 | 2 | 1 | 0.0003
379 | 103 | 922 | 0.062 | 0.085 | 0.345 | 0.0045 | 0.0085 | 8.515 | 1.01 | 0.01 | 0.05 | 0.02 | 0.11 | 0.065 | 0.0655 | 0.009 | 0.0015 | 0.0145 | 0.0003 | 0.0105 | 1311 | 1 | 1 | 1033 | 1 | 1 | 0 | 2 | 1 | 0.0003
486 | 207 | 866 | 0.0595 | 0.06 | 0.345 | 0.0065 | 0.009 | 8.585 | 0.995 | 0.01 | 0.05 | 0.02 | 0.12 | 0.08 | 0.053 | 0.0065 | 0.001 | 0.015 | 0.0003 | 0.011 | 1311 | 1 | 1 | 1033 | 1 | 1 | 0 | 2 | 1 | 0.0003
812 | 193 | 866 | 0.0595 | 0.06 | 0.345 | 0.0065 | 0.009 | 8.585 | 0.995 | 0.01 | 0.05 | 0.02 | 0.12 | 0.08 | 0.053 | 0.0065 | 0.001 | 0.015 | 0.0003 | 0.011 | 1311 | 1 | 1 | 1033 | 1 | 1 | 0 | 2 | 1 | 0.0003
253 | 131 | 922 | 0.0595 | 0.06 | 0.345 | 0.0065 | 0.009 | 8.585 | 0.995 | 0.01 | 0.05 | 0.02 | 0.12 | 0.08 | 0.053 | 0.0065 | 0.001 | 0.015 | 0.0003 | 0.011 | 1311 | 1 | 1 | 1033 | 1 | 1 | 0 | 2 | 1 | 0.0003
492 | 117 | 922 | 0.0595 | 0.06 | 0.345 | 0.0065 | 0.009 | 8.585 | 0.995 | 0.01 | 0.05 | 0.02 | 0.12 | 0.08 | 0.053 | 0.0065 | 0.001 | 0.015 | 0.0003 | 0.011 | 1311 | 1 | 1 | 1033 | 1 | 1 | 0 | 2 | 1 | 0.0003
567 | 193 | 866 | 0.083 | 0.05 | 0.36 | 0.0075 | 0.0085 | 8.62 | 0.91 | 0.01 | 0.05 | 0.02 | 0.11 | 0.05 | 0.036 | 0.006 | 0.001 | 0.0145 | 0.0003 | 0.0155 | 1311 | 1 | 1 | 1033 | 1 | 1 | 0 | 2 | 1 | 0.0003
221 | 131 | 922 | 0.083 | 0.05 | 0.36 | 0.0075 | 0.0085 | 8.62 | 0.91 | 0.01 | 0.05 | 0.02 | 0.11 | 0.05 | 0.036 | 0.006 | 0.001 | 0.0145 | 0.0003 | 0.0155 | 1311 | 1 | 1 | 1033 | 1 | 1 | 0 | 2 | 1 | 0.0003
499 | 117 | 922 | 0.083 | 0.05 | 0.36 | 0.0075 | 0.0085 | 8.62 | 0.91 | 0.01 | 0.05 | 0.02 | 0.11 | 0.05 | 0.036 | 0.006 | 0.001 | 0.0145 | 0.0003 | 0.0155 | 1311 | 1 | 1 | 1033 | 1 | 1 | 0 | 2 | 1 | 0.0003
1038 | 103 | 922 | 0.083 | 0.05 | 0.36 | 0.0075 | 0.0085 | 8.62 | 0.91 | 0.01 | 0.05 | 0.02 | 0.11 | 0.05 | 0.036 | 0.006 | 0.001 | 0.0145 | 0.0003 | 0.0155 | 1311 | 1 | 1 | 1033 | 1 | 1 | 0 | 2 | 1 | 0.0003
279 | 193 | 866 | 0.082 | 0.065 | 0.36 | 0.0065 | 0.009 | 8.65 | 1.03 | 0.01 | 0.06 | 0.02 | 0.105 | 0.06 | 0.0665 | 0.0065 | 0.0015 | 0.015 | 0.0003 | 0.0115 | 1311 | 1 | 1 | 1033 | 1 | 1 | 0 | 2 | 1 | 0.0003
288 | 117 | 922 | 0.082 | 0.065 | 0.36 | 0.0065 | 0.009 | 8.65 | 1.03 | 0.01 | 0.06 | 0.02 | 0.105 | 0.06 | 0.0665 | 0.0065 | 0.0015 | 0.015 | 0.0003 | 0.0115 | 1311 | 1 | 1 | 1033 | 1 | 1 | 0 | 2 | 1 | 0.0003
563 | 117 | 922 | 0.0695 | 0.111 | 0.4 | 0.0076 | 0.0085 | 8.805 | 1.025 | 0.01 | 0.05 | 0.02 | 0.13 | 0.065 | 0.0385 | 0.0085 | 0.0015 | 0.015 | 0.0003 | 0.014 | 1311 | 1 | 1 | 1033 | 1 | 1 | 0 | 2 | 1 | 0.0003
1253 | 193 | 866 | 0.066 | 0.08 | 0.385 | 0.0085 | 0.008 | 8.615 | 0.855 | 0.01 | 0.05 | 0.02 | 0.12 | 0.065 | 0.0395 | 0.0105 | 0.0015 | 0.015 | 0.0003 | 0.007 | 1311 | 1 | 1 | 1033 | 1 | 1 | 0 | 2 | 1 | 0.0003
684 | 117 | 922 | 0.066 | 0.08 | 0.385 | 0.0085 | 0.008 | 8.615 | 0.855 | 0.01 | 0.05 | 0.02 | 0.12 | 0.065 | 0.0395 | 0.0105 | 0.0015 | 0.015 | 0.0003 | 0.007 | 1311 | 1 | 1 | 1033 | 1 | 1 | 0 | 2 | 1 | 0.0003
314 | 193 | 866 | 0.0855 | 0.095 | 0.38 | 0.0075 | 0.0085 | 8.92 | 0.99 | 0.01 | 0.05 | 0.02 | 0.1 | 0.06 | 0.0375 | 0.0115 | 0.0015 | 0.016 | 0.0003 | 0.0105 | 1311 | 1 | 1 | 1033 | 1 | 1 | 0 | 2 | 1 | 0.0003
286 | 117 | 922 | 0.0855 | 0.095 | 0.38 | 0.0075 | 0.0085 | 8.92 | 0.99 | 0.01 | 0.05 | 0.02 | 0.1 | 0.06 | 0.0375 | 0.0115 | 0.0015 | 0.016 | 0.0003 | 0.0105 | 1311 | 1 | 1 | 1033 | 1 | 1 | 0 | 2 | 1 | 0.0003
710 | 193 | 866 | 0.0975 | 0.075 | 0.37 | 0.0085 | 0.01 | 8.735 | 0.97 | 0.01 | 0.05 | 0.02 | 0.105 | 0.055 | 0.0535 | 0.0065 | 0.001 | 0.0155 | 0.0003 | 0.011 | 1311 | 1 | 1 | 1033 | 1 | 1 | 0 | 2 | 1 | 0.0003
162 | 131 | 922 | 0.0975 | 0.075 | 0.37 | 0.0085 | 0.01 | 8.735 | 0.97 | 0.01 | 0.05 | 0.02 | 0.105 | 0.055 | 0.0535 | 0.0065 | 0.001 | 0.0155 | 0.0003 | 0.011 | 1311 | 1 | 1 | 1033 | 1 | 1 | 0 | 2 | 1 | 0.0003
418 | 117 | 922 | 0.0975 | 0.075 | 0.37 | 0.0085 | 0.01 | 8.735 | 0.97 | 0.01 | 0.05 | 0.02 | 0.105 | 0.055 | 0.0535 | 0.0065 | 0.001 | 0.0155 | 0.0003 | 0.011 | 1311 | 1 | 1 | 1033 | 1 | 1 | 0 | 2 | 1 | 0.0003
765 | 103 | 922 | 0.0975 | 0.075 | 0.37 | 0.0085 | 0.01 | 8.735 | 0.97 | 0.01 | 0.05 | 0.02 | 0.105 | 0.055 | 0.0535 | 0.0065 | 0.001 | 0.0155 | 0.0003 | 0.011 | 1311 | 1 | 1 | 1033 | 1 | 1 | 0 | 2 | 1 | 0.0003
419 | 193 | 866 | 0.0805 | 0.09 | 0.745 | 0.008 | 0.004 | 9.04 | 1.185 | 0.01 | 0.05 | 0.035 | 0.17 | 0.125 | 0.029 | 0.0095 | 0.002 | 0.018 | 0.0003 | 0.012 | 1311 | 1 | 1 | 1033 | 1 | 1 | 0 | 2 | 1 | 0.0003
101 | 131 | 922 | 0.0805 | 0.09 | 0.745 | 0.008 | 0.004 | 9.04 | 1.185 | 0.01 | 0.05 | 0.035 | 0.17 | 0.125 | 0.029 | 0.0095 | 0.002 | 0.018 | 0.0003 | 0.012 | 1311 | 1 | 1 | 1033 | 1 | 1 | 0 | 2 | 1 | 0.0003
229 | 117 | 922 | 0.0805 | 0.09 | 0.745 | 0.008 | 0.004 | 9.04 | 1.185 | 0.01 | 0.05 | 0.035 | 0.17 | 0.125 | 0.029 | 0.0095 | 0.002 | 0.018 | 0.0003 | 0.012 | 1311 | 1 | 1 | 1033 | 1 | 1 | 0 | 2 | 1 | 0.0003
1003 | 103 | 922 | 0.0805 | 0.09 | 0.745 | 0.008 | 0.004 | 9.04 | 1.185 | 0.01 | 0.05 | 0.035 | 0.17 | 0.125 | 0.029 | 0.0095 | 0.002 | 0.018 | 0.0003 | 0.012 | 1311 | 1 | 1 | 1033 | 1 | 1 | 0 | 2 | 1 | 0.0003
89 | 193 | 866 | 0.0555 | 0.075 | 0.81 | 0.008 | 0.0065 | 8.92 | 1.425 | 0.01 | 0.06 | 0.04 | 0.03 | 0.08 | 0.027 | 0.008 | 0.0015 | 0.0225 | 0.0003 | 0.0095 | 1311 | 1 | 1 | 1033 | 1 | 1 | 0 | 2 | 1 | 0.0003
35 | 131 | 922 | 0.0555 | 0.075 | 0.81 | 0.008 | 0.0065 | 8.92 | 1.425 | 0.01 | 0.06 | 0.04 | 0.03 | 0.08 | 0.027 | 0.008 | 0.0015 | 0.0225 | 0.0003 | 0.0095 | 1311 | 1 | 1 | 1033 | 1 | 1 | 0 | 2 | 1 | 0.0003
80 | 117 | 922 | 0.0555 | 0.075 | 0.81 | 0.008 | 0.0065 | 8.92 | 1.425 | 0.01 | 0.06 | 0.04 | 0.03 | 0.08 | 0.027 | 0.008 | 0.0015 | 0.0225 | 0.0003 | 0.0095 | 1311 | 1 | 1 | 1033 | 1 | 1 | 0 | 2 | 1 | 0.0003
218 | 103 | 922 | 0.0555 | 0.075 | 0.81 | 0.008 | 0.0065 | 8.92 | 1.425 | 0.01 | 0.06 | 0.04 | 0.03 | 0.08 | 0.027 | 0.008 | 0.0015 | 0.0225 | 0.0003 | 0.0095 | 1311 | 1 | 1 | 1033 | 1 | 1 | 0 | 2 | 1 | 0.0003
154 | 193 | 866 | 0.091 | 0.105 | 0.39 | 0.0035 | 0.0035 | 9.04 | 0.947 | 0.01 | 0.09 | 0.01 | 0.21 | 0.16 | 0.04 | 0.022 | 0.0015 | 0.02 | 0.0003 | 0.007 | 1311 | 1 | 1 | 1033 | 1 | 1 | 0 | 2 | 1 | 0.0003
129 | 131 | 922 | 0.091 | 0.105 | 0.39 | 0.0035 | 0.0035 | 9.04 | 0.947 | 0.01 | 0.09 | 0.01 | 0.21 | 0.16 | 0.04 | 0.022 | 0.0015 | 0.02 | 0.0003 | 0.007 | 1311 | 1 | 1 | 1033 | 1 | 1 | 0 | 2 | 1 | 0.0003
410 | 117 | 922 | 0.091 | 0.105 | 0.39 | 0.0035 | 0.0035 | 9.04 | 0.947 | 0.01 | 0.09 | 0.01 | 0.21 | 0.16 | 0.04 | 0.022 | 0.0015 | 0.02 | 0.0003 | 0.007 | 1311 | 1 | 1 | 1033 | 1 | 1 | 0 | 2 | 1 | 0.0003
1884 | 103 | 922 | 0.091 | 0.105 | 0.39 | 0.0035 | 0.0035 | 9.04 | 0.947 | 0.01 | 0.09 | 0.01 | 0.21 | 0.16 | 0.04 | 0.022 | 0.0015 | 0.02 | 0.0003 | 0.007 | 1311 | 1 | 1 | 1033 | 1 | 1 | 0 | 2 | 1 | 0.0003
35 | 117 | 922 | 0.057 | 0.02 | 0.6 | 0.022 | 0.008 | 10.22 | 0.93 | 0.01 | 0.17 | 0.09 | 0.262 | 0.084 | 0.01 | 0.004 | 0.0003 | 0.024 | 0.0003 | 0.012 | 1311 | 1 | 1 | 1033 | 1 | 1 | 0 | 2 | 1 | 0.0003
92 | 103 | 922 | 0.057 | 0.02 | 0.6 | 0.022 | 0.008 | 10.22 | 0.93 | 0.01 | 0.17 | 0.09 | 0.262 | 0.084 | 0.01 | 0.004 | 0.0003 | 0.024 | 0.0003 | 0.012 | 1311 | 1 | 1 | 1033 | 1 | 1 | 0 | 2 | 1 | 0.0003
437 | 83 | 922 | 0.057 | 0.02 | 0.6 | 0.022 | 0.008 | 10.22 | 0.93 | 0.01 | 0.17 | 0.09 | 0.262 | 0.084 | 0.01 | 0.004 | 0.0003 | 0.024 | 0.0003 | 0.012 | 1311 | 1 | 1 | 1033 | 1 | 1 | 0 | 2 | 1 | 0.0003
1277 | 69 | 922 | 0.057 | 0.02 | 0.6 | 0.022 | 0.008 | 10.22 | 0.93 | 0.01 | 0.17 | 0.09 | 0.262 | 0.084 | 0.01 | 0.004 | 0.0003 | 0.024 | 0.0003 | 0.012 | 1311 | 1 | 1 | 1033 | 1 | 1 | 0 | 2 | 1 | 0.0003
60 | 117 | 922 | 0.044 | 0.03 | 0.54 | 0.017 | 0.008 | 10.41 | 0.98 | 0.01 | 0.42 | 0.1 | 0.191 | 0.052 | 0.008 | 0.006 | 0.0003 | 0.026 | 0.0003 | 0.017 | 1311 | 1 | 1 | 1033 | 1 | 1 | 0 | 2 | 1 | 0.0003
217 | 103 | 922 | 0.044 | 0.03 | 0.54 | 0.017 | 0.008 | 10.41 | 0.98 | 0.01 | 0.42 | 0.1 | 0.191 | 0.052 | 0.008 | 0.006 | 0.0003 | 0.026 | 0.0003 | 0.017 | 1311 | 1 | 1 | 1033 | 1 | 1 | 0 | 2 | 1 | 0.0003
306 | 117 | 922 | 0.059 | 0.01 | 0.43 | 0.018 | 0.008 | 9.66 | 0.85 | 0.01 | 0.29 | 0.08 | 0.153 | 0.015 | 0.042 | 0.003 | 0.0003 | 0.026 | 0.0003 | 0.015 | 1311 | 1 | 1 | 1033 | 1 | 1 | 0 | 2 | 1 | 0.0003
405 | 117 | 922 | 0.059 | 0.01 | 0.43 | 0.018 | 0.008 | 9.66 | 0.85 | 0.01 | 0.29 | 0.08 | 0.153 | 0.015 | 0.042 | 0.003 | 0.0003 | 0.026 | 0.0003 | 0.015 | 1311 | 1 | 1 | 1033 | 1 | 1 | 0 | 2 | 1 | 0.0003
870 | 103 | 922 | 0.059 | 0.01 | 0.43 | 0.018 | 0.008 | 9.66 | 0.85 | 0.01 | 0.29 | 0.08 | 0.153 | 0.015 | 0.042 | 0.003 | 0.0003 | 0.026 | 0.0003 | 0.015 | 1311 | 1 | 1 | 1033 | 1 | 1 | 0 | 2 | 1 | 0.0003
494 | 196 | 873 | 0.11 | 0.43 | 0.4 | 0.016 | 0.005 | 8.58 | 0.98 | 0.01 | 0.11 | 0.05 | 0.22 | 0.08 | 0.04 | 0.005 | 0.0003 | 0.015 | 0.0003 | 0.01 | 1313 | 1 | 1 | 1023 | 1 | 1 | 0 | 2 | 1 | 0.0003
1151 | 167 | 873 | 0.11 | 0.43 | 0.4 | 0.016 | 0.005 | 8.58 | 0.98 | 0.01 | 0.11 | 0.05 | 0.22 | 0.08 | 0.04 | 0.005 | 0.0003 | 0.015 | 0.0003 | 0.01 | 1313 | 1 | 1 | 1023 | 1 | 1 | 0 | 2 | 1 | 0.0003
7423 | 137 | 873 | 0.11 | 0.43 | 0.4 | 0.016 | 0.005 | 8.58 | 0.98 | 0.01 | 0.11 | 0.05 | 0.22 | 0.08 | 0.04 | 0.005 | 0.0003 | 0.015 | 0.0003 | 0.01 | 1313 | 1 | 1 | 1023 | 1 | 1 | 0 | 2 | 1 | 0.0003
110 | 137 | 923 | 0.11 | 0.43 | 0.4 | 0.016 | 0.005 | 8.58 | 0.98 | 0.01 | 0.11 | 0.05 | 0.22 | 0.08 | 0.04 | 0.005 | 0.0003 | 0.015 | 0.0003 | 0.01 | 1313 | 1 | 1 | 1023 | 1 | 1 | 0 | 2 | 1 | 0.0003
399 | 108 | 923 | 0.11 | 0.43 | 0.4 | 0.016 | 0.005 | 8.58 | 0.98 | 0.01 | 0.11 | 0.05 | 0.22 | 0.08 | 0.04 | 0.005 | 0.0003 | 0.015 | 0.0003 | 0.01 | 1313 | 1 | 1 | 1023 | 1 | 1 | 0 | 2 | 1 | 0.0003
3257 | 78 | 923 | 0.11 | 0.43 | 0.4 | 0.016 | 0.005 | 8.58 | 0.98 | 0.01 | 0.11 | 0.05 | 0.22 | 0.08 | 0.04 | 0.005 | 0.0003 | 0.015 | 0.0003 | 0.01 | 1313 | 1 | 1 | 1023 | 1 | 1 | 0 | 2 | 1 | 0.0003
61 | 196 | 873 | 0.11 | 0.43 | 0.4 | 0.016 | 0.005 | 8.58 | 0.98 | 0.01 | 0.11 | 0.05 | 0.22 | 0.08 | 0.04 | 0.005 | 0.0003 | 0.015 | 0.0003 | 0.01 | 1313 | 1 | 1 | 1033 | 1 | 1 | 0 | 2 | 1 | 0.0003
1126 | 157 | 873 | 0.11 | 0.43 | 0.4 | 0.016 | 0.005 | 8.58 | 0.98 | 0.01 | 0.11 | 0.05 | 0.22 | 0.08 | 0.04 | 0.005 | 0.0003 | 0.015 | 0.0003 | 0.01 | 1313 | 1 | 1 | 1033 | 1 | 1 | 0 | 2 | 1 | 0.0003
5976 | 127 | 873 | 0.11 | 0.43 | 0.4 | 0.016 | 0.005 | 8.58 | 0.98 | 0.01 | 0.11 | 0.05 | 0.22 | 0.08 | 0.04 | 0.005 | 0.0003 | 0.015 | 0.0003 | 0.01 | 1313 | 1 | 1 | 1033 | 1 | 1 | 0 | 2 | 1 | 0.0003
83 | 127 | 923 | 0.11 | 0.43 | 0.4 | 0.016 | 0.005 | 8.58 | 0.98 | 0.01 | 0.11 | 0.05 | 0.22 | 0.08 | 0.04 | 0.005 | 0.0003 | 0.015 | 0.0003 | 0.01 | 1313 | 1 | 1 | 1033 | 1 | 1 | 0 | 2 | 1 | 0.0003
730 | 98 | 923 | 0.11 | 0.43 | 0.4 | 0.016 | 0.005 | 8.58 | 0.98 | 0.01 | 0.11 | 0.05 | 0.22 | 0.08 | 0.04 | 0.005 | 0.0003 | 0.015 | 0.0003 | 0.01 | 1313 | 1 | 1 | 1033 | 1 | 1 | 0 | 2 | 1 | 0.0003
4917 | 78 | 923 | 0.11 | 0.43 | 0.4 | 0.016 | 0.005 | 8.58 | 0.98 | 0.01 | 0.11 | 0.05 | 0.22 | 0.08 | 0.04 | 0.005 | 0.0003 | 0.015 | 0.0003 | 0.01 | 1313 | 1 | 1 | 1033 | 1 | 1 | 0 | 2 | 1 | 0.0003
20 | 196 | 873 | 0.11 | 0.43 | 0.4 | 0.016 | 0.005 | 8.58 | 0.98 | 0.01 | 0.11 | 0.05 | 0.22 | 0.08 | 0.04 | 0.005 | 0.0003 | 0.015 | 0.0003 | 0.01 | 1313 | 1 | 1 | 1053 | 1 | 1 | 0 | 2 | 1 | 0.0003
434 | 147 | 873 | 0.11 | 0.43 | 0.4 | 0.016 | 0.005 | 8.58 | 0.98 | 0.01 | 0.11 | 0.05 | 0.22 | 0.08 | 0.04 | 0.005 | 0.0003 | 0.015 | 0.0003 | 0.01 | 1313 | 1 | 1 | 1053 | 1 | 1 | 0 | 2 | 1 | 0.0003
4225 | 127 | 873 | 0.11 | 0.43 | 0.4 | 0.016 | 0.005 | 8.58 | 0.98 | 0.01 | 0.11 | 0.05 | 0.22 | 0.08 | 0.04 | 0.005 | 0.0003 | 0.015 | 0.0003 | 0.01 | 1313 | 1 | 1 | 1053 | 1 | 1 | 0 | 2 | 1 | 0.0003
43 | 127 | 923 | 0.11 | 0.43 | 0.4 | 0.016 | 0.005 | 8.58 | 0.98 | 0.01 | 0.11 | 0.05 | 0.22 | 0.08 | 0.04 | 0.005 | 0.0003 | 0.015 | 0.0003 | 0.01 | 1313 | 1 | 1 | 1053 | 1 | 1 | 0 | 2 | 1 | 0.0003
588 | 98 | 923 | 0.11 | 0.43 | 0.4 | 0.016 | 0.005 | 8.58 | 0.98 | 0.01 | 0.11 | 0.05 | 0.22 | 0.08 | 0.04 | 0.005 | 0.0003 | 0.015 | 0.0003 | 0.01 | 1313 | 1 | 1 | 1053 | 1 | 1 | 0 | 2 | 1 | 0.0003
5600 | 78 | 923 | 0.11 | 0.43 | 0.4 | 0.016 | 0.005 | 8.58 | 0.98 | 0.01 | 0.11 | 0.05 | 0.22 | 0.08 | 0.04 | 0.005 | 0.0003 | 0.015 | 0.0003 | 0.01 | 1313 | 1 | 1 | 1053 | 1 | 1 | 0 | 2 | 1 | 0.0003
14532 | 59 | 923 | 0.11 | 0.43 | 0.4 | 0.016 | 0.005 | 8.58 | 0.98 | 0.01 | 0.11 | 0.05 | 0.22 | 0.08 | 0.04 | 0.005 | 0.0003 | 0.015 | 0.0003 | 0.01 | 1313 | 1 | 1 | 1053 | 1 | 1 | 0 | 2 | 1 | 0.0003
11 | 196 | 873 | 0.11 | 0.43 | 0.4 | 0.016 | 0.005 | 8.58 | 0.98 | 0.01 | 0.11 | 0.05 | 0.22 | 0.08 | 0.04 | 0.005 | 0.0003 | 0.015 | 0.0003 | 0.01 | 1313 | 1 | 1 | 1093 | 1 | 1 | 0 | 2 | 1 | 0.0003
163 | 157 | 873 | 0.11 | 0.43 | 0.4 | 0.016 | 0.005 | 8.58 | 0.98 | 0.01 | 0.11 | 0.05 | 0.22 | 0.08 | 0.04 | 0.005 | 0.0003 | 0.015 | 0.0003 | 0.01 | 1313 | 1 | 1 | 1093 | 1 | 1 | 0 | 2 | 1 | 0.0003
1593 | 127 | 873 | 0.11 | 0.43 | 0.4 | 0.016 | 0.005 | 8.58 | 0.98 | 0.01 | 0.11 | 0.05 | 0.22 | 0.08 | 0.04 | 0.005 | 0.0003 | 0.015 | 0.0003 | 0.01 | 1313 | 1 | 1 | 1093 | 1 | 1 | 0 | 2 | 1 | 0.0003
5248 | 118 | 873 | 0.11 | 0.43 | 0.4 | 0.016 | 0.005 | 8.58 | 0.98 | 0.01 | 0.11 | 0.05 | 0.22 | 0.08 | 0.04 | 0.005 | 0.0003 | 0.015 | 0.0003 | 0.01 | 1313 | 1 | 1 | 1093 | 1 | 1 | 0 | 2 | 1 | 0.0003
19 | 127 | 923 | 0.11 | 0.43 | 0.4 | 0.016 | 0.005 | 8.58 | 0.98 | 0.01 | 0.11 | 0.05 | 0.22 | 0.08 | 0.04 | 0.005 | 0.0003 | 0.015 | 0.0003 | 0.01 | 1313 | 1 | 1 | 1093 | 1 | 1 | 0 | 2 | 1 | 0.0003
231 | 98 | 923 | 0.11 | 0.43 | 0.4 | 0.016 | 0.005 | 8.58 | 0.98 | 0.01 | 0.11 | 0.05 | 0.22 | 0.08 | 0.04 | 0.005 | 0.0003 | 0.015 | 0.0003 | 0.01 | 1313 | 1 | 1 | 1093 | 1 | 1 | 0 | 2 | 1 | 0.0003
2739 | 78 | 923 | 0.11 | 0.43 | 0.4 | 0.016 | 0.005 | 8.58 | 0.98 | 0.01 | 0.11 | 0.05 | 0.22 | 0.08 | 0.04 | 0.005 | 0.0003 | 0.015 | 0.0003 | 0.01 | 1313 | 1 | 1 | 1093 | 1 | 1 | 0 | 2 | 1 | 0.0003
335 | 167 | 873 | 0.1 | 0.41 | 0.39 | 0.013 | 0.003 | 8.52 | 0.96 | 0.01 | 0.11 | 0.05 | 0.22 | 0.08 | 0.038 | 0.003 | 0.0003 | 0.015 | 0.0003 | 0.01 | 1313 | 0.17 | 1 | 1053 | 1 | 1 | 0 | 2 | 1 | 0.0003
3818 | 137 | 873 | 0.1 | 0.41 | 0.39 | 0.013 | 0.003 | 8.52 | 0.96 | 0.01 | 0.11 | 0.05 | 0.22 | 0.08 | 0.038 | 0.003 | 0.0003 | 0.015 | 0.0003 | 0.01 | 1313 | 0.17 | 1 | 1053 | 1 | 1 | 0 | 2 | 1 | 0.0003
136 | 118 | 923 | 0.1 | 0.41 | 0.39 | 0.013 | 0.003 | 8.52 | 0.96 | 0.01 | 0.11 | 0.05 | 0.22 | 0.08 | 0.038 | 0.003 | 0.0003 | 0.015 | 0.0003 | 0.01 | 1313 | 0.17 | 1 | 1053 | 1 | 1 | 0 | 2 | 1 | 0.0003
903 | 98 | 923 | 0.1 | 0.41 | 0.39 | 0.013 | 0.003 | 8.52 | 0.96 | 0.01 | 0.11 | 0.05 | 0.22 | 0.08 | 0.038 | 0.003 | 0.0003 | 0.015 | 0.0003 | 0.01 | 1313 | 0.17 | 1 | 1053 | 1 | 1 | 0 | 2 | 1 | 0.0003
492 | 167 | 873 | 0.1 | 0.41 | 0.39 | 0.013 | 0.003 | 8.52 | 0.96 | 0.01 | 0.11 | 0.05 | 0.22 | 0.08 | 0.038 | 0.003 | 0.0003 | 0.015 | 0.0003 | 0.01 | 1313 | 0.5 | 1 | 1053 | 1 | 1 | 0 | 2 | 1 | 0.0003
4371 | 137 | 873 | 0.1 | 0.41 | 0.39 | 0.013 | 0.003 | 8.52 | 0.96 | 0.01 | 0.11 | 0.05 | 0.22 | 0.08 | 0.038 | 0.003 | 0.0003 | 0.015 | 0.0003 | 0.01 | 1313 | 0.5 | 1 | 1053 | 1 | 1 | 0 | 2 | 1 | 0.0003
156 | 118 | 923 | 0.1 | 0.41 | 0.39 | 0.013 | 0.003 | 8.52 | 0.96 | 0.01 | 0.11 | 0.05 | 0.22 | 0.08 | 0.038 | 0.003 | 0.0003 | 0.015 | 0.0003 | 0.01 | 1313 | 0.5 | 1 | 1053 | 1 | 1 | 0 | 2 | 1 | 0.0003
863 | 98 | 923 | 0.1 | 0.41 | 0.39 | 0.013 | 0.003 | 8.52 | 0.96 | 0.01 | 0.11 | 0.05 | 0.22 | 0.08 | 0.038 | 0.003 | 0.0003 | 0.015 | 0.0003 | 0.01 | 1313 | 0.5 | 1 | 1053 | 1 | 1 | 0 | 2 | 1 | 0.0003
384 | 167 | 873 | 0.1 | 0.41 | 0.39 | 0.013 | 0.003 | 8.52 | 0.96 | 0.01 | 0.11 | 0.05 | 0.22 | 0.08 | 0.038 | 0.003 | 0.0003 | 0.015 | 0.0003 | 0.01 | 1313 | 1 | 1 | 1053 | 1 | 1 | 0 | 2 | 1 | 0.0003
3994 | 137 | 873 | 0.1 | 0.41 | 0.39 | 0.013 | 0.003 | 8.52 | 0.96 | 0.01 | 0.11 | 0.05 | 0.22 | 0.08 | 0.038 | 0.003 | 0.0003 | 0.015 | 0.0003 | 0.01 | 1313 | 1 | 1 | 1053 | 1 | 1 | 0 | 2 | 1 | 0.0003
116 | 118 | 923 | 0.1 | 0.41 | 0.39 | 0.013 | 0.003 | 8.52 | 0.96 | 0.01 | 0.11 | 0.05 | 0.22 | 0.08 | 0.038 | 0.003 | 0.0003 | 0.015 | 0.0003 | 0.01 | 1313 | 1 | 1 | 1053 | 1 | 1 | 0 | 2 | 1 | 0.0003
1013 | 98 | 923 | 0.1 | 0.41 | 0.39 | 0.013 | 0.003 | 8.52 | 0.96 | 0.01 | 0.11 | 0.05 | 0.22 | 0.08 | 0.038 | 0.003 | 0.0003 | 0.015 | 0.0003 | 0.01 | 1313 | 1 | 1 | 1053 | 1 | 1 | 0 | 2 | 1 | 0.0003
54 | 200 | 873 | 0.099 | 0.385 | 0.42 | 0.017 | 0.0041 | 8.75 | 0.96 | 0.03 | 0.128 | 0.4 | 0.2 | 0.07 | 0.058 | 0.024 | 0.003 | 0.015 | 0.0003 | 0.01 | 1323 | 1 | 1 | 953 | 1 | 1 | 0 | 2 | 1 | 0.0003
824 | 150 | 873 | 0.099 | 0.385 | 0.42 | 0.017 | 0.0041 | 8.75 | 0.96 | 0.03 | 0.128 | 0.4 | 0.2 | 0.07 | 0.058 | 0.024 | 0.003 | 0.015 | 0.0003 | 0.01 | 1323 | 1 | 1 | 953 | 1 | 1 | 0 | 2 | 1 | 0.0003
342 | 180 | 873 | 0.099 | 0.385 | 0.42 | 0.017 | 0.0041 | 8.75 | 0.96 | 0.03 | 0.128 | 0.4 | 0.2 | 0.07 | 0.058 | 0.024 | 0.003 | 0.015 | 0.0003 | 0.01 | 1323 | 1 | 1 | 953 | 1 | 1 | 0 | 2 | 1 | 0.0003
3600 | 120 | 873 | 0.099 | 0.385 | 0.42 | 0.017 | 0.0041 | 8.75 | 0.96 | 0.03 | 0.128 | 0.4 | 0.2 | 0.07 | 0.058 | 0.024 | 0.003 | 0.015 | 0.0003 | 0.01 | 1323 | 1 | 1 | 953 | 1 | 1 | 0 | 2 | 1 | 0.0003
116 | 280 | 823 | 0.099 | 0.385 | 0.42 | 0.017 | 0.0041 | 8.75 | 0.96 | 0.03 | 0.128 | 0.4 | 0.2 | 0.07 | 0.058 | 0.024 | 0.003 | 0.015 | 0.0003 | 0.01 | 1323 | 1 | 1 | 953 | 1 | 1 | 0 | 2 | 1 | 0.0003
4014 | 220 | 823 | 0.099 | 0.385 | 0.42 | 0.017 | 0.0041 | 8.75 | 0.96 | 0.03 | 0.128 | 0.4 | 0.2 | 0.07 | 0.058 | 0.024 | 0.003 | 0.015 | 0.0003 | 0.01 | 1323 | 1 | 1 | 953 | 1 | 1 | 0 | 2 | 1 | 0.0003
12 | 150 | 923 | 0.099 | 0.385 | 0.42 | 0.017 | 0.0041 | 8.75 | 0.96 | 0.03 | 0.128 | 0.4 | 0.2 | 0.07 | 0.058 | 0.024 | 0.003 | 0.015 | 0.0003 | 0.01 | 1323 | 1 | 1 | 953 | 1 | 1 | 0 | 2 | 1 | 0.0003
123 | 120 | 923 | 0.099 | 0.385 | 0.42 | 0.017 | 0.0041 | 8.75 | 0.96 | 0.03 | 0.128 | 0.4 | 0.2 | 0.07 | 0.058 | 0.024 | 0.003 | 0.015 | 0.0003 | 0.01 | 1323 | 1 | 1 | 953 | 1 | 1 | 0 | 2 | 1 | 0.0003
696 | 100 | 923 | 0.099 | 0.385 | 0.42 | 0.017 | 0.0041 | 8.75 | 0.96 | 0.03 | 0.128 | 0.4 | 0.2 | 0.07 | 0.058 | 0.024 | 0.003 | 0.015 | 0.0003 | 0.01 | 1323 | 1 | 1 | 953 | 1 | 1 | 0 | 2 | 1 | 0.0003
1663 | 168 | 873 | 0.096 | 0.32 | 0.46 | 0.015 | 0.0045 | 8.46 | 0.96 | 0.01 | 0.18 | 0.05 | 0.24 | 0.078 | 0.05 | 0.005 | 0.0003 | 0.015 | 0.0003 | 0.01 | 1373 | 1 | 1 | 1023 | 1 | 1 | 0 | 2 | 1 | 0.0003
3249 | 151 | 873 | 0.096 | 0.32 | 0.46 | 0.015 | 0.0045 | 8.46 | 0.96 | 0.01 | 0.18 | 0.05 | 0.24 | 0.078 | 0.05 | 0.005 | 0.0003 | 0.015 | 0.0003 | 0.01 | 1373 | 1 | 1 | 1023 | 1 | 1 | 0 | 2 | 1 | 0.0003
5856 | 135 | 873 | 0.096 | 0.32 | 0.46 | 0.015 | 0.0045 | 8.46 | 0.96 | 0.01 | 0.18 | 0.05 | 0.24 | 0.078 | 0.05 | 0.005 | 0.0003 | 0.015 | 0.0003 | 0.01 | 1373 | 1 | 1 | 1023 | 1 | 1 | 0 | 2 | 1 | 0.0003
9357 | 118 | 873 | 0.096 | 0.32 | 0.46 | 0.015 | 0.0045 | 8.46 | 0.96 | 0.01 | 0.18 | 0.05 | 0.24 | 0.078 | 0.05 | 0.005 | 0.0003 | 0.015 | 0.0003 | 0.01 | 1373 | 1 | 1 | 1023 | 1 | 1 | 0 | 2 | 1 | 0.0003
1619 | 91 | 923 | 0.096 | 0.32 | 0.46 | 0.015 | 0.0045 | 8.46 | 0.96 | 0.01 | 0.18 | 0.05 | 0.24 | 0.078 | 0.05 | 0.005 | 0.0003 | 0.015 | 0.0003 | 0.01 | 1373 | 1 | 1 | 1023 | 1 | 1 | 0 | 2 | 1 | 0.0003
2766 | 89 | 923 | 0.096 | 0.32 | 0.46 | 0.015 | 0.0045 | 8.46 | 0.96 | 0.01 | 0.18 | 0.05 | 0.24 | 0.078 | 0.05 | 0.005 | 0.0003 | 0.015 | 0.0003 | 0.01 | 1373 | 1 | 1 | 1023 | 1 | 1 | 0 | 2 | 1 | 0.0003
8154 | 74 | 923 | 0.096 | 0.32 | 0.46 | 0.015 | 0.0045 | 8.46 | 0.96 | 0.01 | 0.18 | 0.05 | 0.24 | 0.078 | 0.05 | 0.005 | 0.0003 | 0.015 | 0.0003 | 0.01 | 1373 | 1 | 1 | 1023 | 1 | 1 | 0 | 2 | 1 | 0.0003
1113 | 149 | 873 | 0.096 | 0.32 | 0.46 | 0.015 | 0.0045 | 8.46 | 0.96 | 0.01 | 0.18 | 0.05 | 0.24 | 0.078 | 0.05 | 0.005 | 0.0003 | 0.015 | 0.0003 | 0.01 | 1323 | 1 | 1 | 1023 | 1 | 1 | 0 | 2 | 1 | 0.0003
6346 | 122 | 873 | 0.096 | 0.32 | 0.46 | 0.015 | 0.0045 | 8.46 | 0.96 | 0.01 | 0.18 | 0.05 | 0.24 | 0.078 | 0.05 | 0.005 | 0.0003 | 0.015 | 0.0003 | 0.01 | 1323 | 1 | 1 | 1023 | 1 | 1 | 0 | 2 | 1 | 0.0003
12904 | 118 | 873 | 0.096 | 0.32 | 0.46 | 0.015 | 0.0045 | 8.46 | 0.96 | 0.01 | 0.18 | 0.05 | 0.24 | 0.078 | 0.05 | 0.005 | 0.0003 | 0.015 | 0.0003 | 0.01 | 1323 | 1 | 1 | 1023 | 1 | 1 | 0 | 2 | 1 | 0.0003
18525 | 101 | 873 | 0.096 | 0.32 | 0.46 | 0.015 | 0.0045 | 8.46 | 0.96 | 0.01 | 0.18 | 0.05 | 0.24 | 0.078 | 0.05 | 0.005 | 0.0003 | 0.015 | 0.0003 | 0.01 | 1323 | 1 | 1 | 1023 | 1 | 1 | 0 | 2 | 1 | 0.0003
785 | 91 | 923 | 0.096 | 0.32 | 0.46 | 0.015 | 0.0045 | 8.46 | 0.96 | 0.01 | 0.18 | 0.05 | 0.24 | 0.078 | 0.05 | 0.005 | 0.0003 | 0.015 | 0.0003 | 0.01 | 1323 | 1 | 1 | 1023 | 1 | 1 | 0 | 2 | 1 | 0.0003
2263 | 75 | 923 | 0.096 | 0.32 | 0.46 | 0.015 | 0.0045 | 8.46 | 0.96 | 0.01 | 0.18 | 0.05 | 0.24 | 0.078 | 0.05 | 0.005 | 0.0003 | 0.015 | 0.0003 | 0.01 | 1323 | 1 | 1 | 1023 | 1 | 1 | 0 | 2 | 1 | 0.0003
8989 | 73 | 923 | 0.096 | 0.32 | 0.46 | 0.015 | 0.0045 | 8.46 | 0.96 | 0.01 | 0.18 | 0.05 | 0.24 | 0.078 | 0.05 | 0.005 | 0.0003 | 0.015 | 0.0003 | 0.01 | 1323 | 1 | 1 | 1023 | 1 | 1 | 0 | 2 | 1 | 0.0003
28435 | 60 | 923 | 0.096 | 0.32 | 0.46 | 0.015 | 0.0045 | 8.46 | 0.96 | 0.01 | 0.18 | 0.05 | 0.24 | 0.078 | 0.05 | 0.005 | 0.0003 | 0.015 | 0.0003 | 0.01 | 1323 | 1 | 1 | 1023 | 1 | 1 | 0 | 2 | 1 | 0.0003
391 | 151 | 873 | 0.096 | 0.32 | 0.46 | 0.015 | 0.0045 | 8.46 | 0.96 | 0.01 | 0.18 | 0.05 | 0.24 | 0.078 | 0.05 | 0.005 | 0.0003 | 0.015 | 0.0003 | 0.01 | 1323 | 1 | 1 | 1053 | 1 | 1 | 0 | 2 | 1 | 0.0003
1222 | 135 | 873 | 0.096 | 0.32 | 0.46 | 0.015 | 0.0045 | 8.46 | 0.96 | 0.01 | 0.18 | 0.05 | 0.24 | 0.078 | 0.05 | 0.005 | 0.0003 | 0.015 | 0.0003 | 0.01 | 1323 | 1 | 1 | 1053 | 1 | 1 | 0 | 2 | 1 | 0.0003
3815 | 118 | 873 | 0.096 | 0.32 | 0.46 | 0.015 | 0.0045 | 8.46 | 0.96 | 0.01 | 0.18 | 0.05 | 0.24 | 0.078 | 0.05 | 0.005 | 0.0003 | 0.015 | 0.0003 | 0.01 | 1323 | 1 | 1 | 1053 | 1 | 1 | 0 | 2 | 1 | 0.0003
19028 | 104 | 873 | 0.096 | 0.32 | 0.46 | 0.015 | 0.0045 | 8.46 | 0.96 | 0.01 | 0.18 | 0.05 | 0.24 | 0.078 | 0.05 | 0.005 | 0.0003 | 0.015 | 0.0003 | 0.01 | 1323 | 1 | 1 | 1053 | 1 | 1 | 0 | 2 | 1 | 0.0003
518 | 91 | 923 | 0.096 | 0.32 | 0.46 | 0.015 | 0.0045 | 8.46 | 0.96 | 0.01 | 0.18 | 0.05 | 0.24 | 0.078 | 0.05 | 0.005 | 0.0003 | 0.015 | 0.0003 | 0.01 | 1323 | 1 | 1 | 1053 | 1 | 1 | 0 | 2 | 1 | 0.0003
2657 | 74 | 923 | 0.096 | 0.32 | 0.46 | 0.015 | 0.0045 | 8.46 | 0.96 | 0.01 | 0.18 | 0.05 | 0.24 | 0.078 | 0.05 | 0.005 | 0.0003 | 0.015 | 0.0003 | 0.01 | 1323 | 1 | 1 | 1053 | 1 | 1 | 0 | 2 | 1 | 0.0003
13984 | 60 | 923 | 0.096 | 0.32 | 0.46 | 0.015 | 0.0045 | 8.46 | 0.96 | 0.01 | 0.18 | 0.05 | 0.24 | 0.078 | 0.05 | 0.005 | 0.0003 | 0.015 | 0.0003 | 0.01 | 1323 | 1 | 1 | 1053 | 1 | 1 | 0 | 2 | 1 | 0.0003
643 | 160 | 873 | 0.096 | 0.32 | 0.46 | 0.015 | 0.0045 | 8.46 | 0.96 | 0.01 | 0.18 | 0.05 | 0.24 | 0.078 | 0.05 | 0.005 | 0.0003 | 0.015 | 0.0003 | 0.01 | 1373 | 1 | 1 | 1053 | 1 | 1 | 0 | 2 | 1 | 0.0003
2348 | 135 | 873 | 0.096 | 0.32 | 0.46 | 0.015 | 0.0045 | 8.46 | 0.96 | 0.01 | 0.18 | 0.05 | 0.24 | 0.078 | 0.05 | 0.005 | 0.0003 | 0.015 | 0.0003 | 0.01 | 1373 | 1 | 1 | 1053 | 1 | 1 | 0 | 2 | 1 | 0.0003
6471 | 125 | 873 | 0.096 | 0.32 | 0.46 | 0.015 | 0.0045 | 8.46 | 0.96 | 0.01 | 0.18 | 0.05 | 0.24 | 0.078 | 0.05 | 0.005 | 0.0003 | 0.015 | 0.0003 | 0.01 | 1373 | 1 | 1 | 1053 | 1 | 1 | 0 | 2 | 1 | 0.0003
1341 | 90 | 923 | 0.096 | 0.32 | 0.46 | 0.015 | 0.0045 | 8.46 | 0.96 | 0.01 | 0.18 | 0.05 | 0.24 | 0.078 | 0.05 | 0.005 | 0.0003 | 0.015 | 0.0003 | 0.01 | 1373 | 1 | 1 | 1053 | 1 | 1 | 0 | 2 | 1 | 0.0003
3846 | 75 | 923 | 0.096 | 0.32 | 0.46 | 0.015 | 0.0045 | 8.46 | 0.96 | 0.01 | 0.18 | 0.05 | 0.24 | 0.078 | 0.05 | 0.005 | 0.0003 | 0.015 | 0.0003 | 0.01 | 1373 | 1 | 1 | 1053 | 1 | 1 | 0 | 2 | 1 | 0.0003
12775 | 60 | 923 | 0.096 | 0.32 | 0.46 | 0.015 | 0.0045 | 8.46 | 0.96 | 0.01 | 0.18 | 0.05 | 0.24 | 0.078 | 0.05 | 0.005 | 0.0003 | 0.015 | 0.0003 | 0.01 | 1373 | 1 | 1 | 1053 | 1 | 1 | 0 | 2 | 1 | 0.0003
143 | 323 | 773 | 0.09 | 0.25 | 0.45 | 0.007 | 0.001 | 8.5 | 1 | 0.01 | 0.12 | 0.02 | 0.203 | 0.074 | 0.045 | 0.008 | 0.0004 | 0.015 | 0.0003 | 0.01 | 1323 | 1.5 | 1 | 1053 | 1 | 1 | 0 | 2 | 1 | 0.0003
1442 | 284 | 773 | 0.09 | 0.25 | 0.45 | 0.007 | 0.001 | 8.5 | 1 | 0.01 | 0.12 | 0.02 | 0.203 | 0.074 | 0.045 | 0.008 | 0.0004 | 0.015 | 0.0003 | 0.01 | 1323 | 1.5 | 1 | 1053 | 1 | 1 | 0 | 2 | 1 | 0.0003
147 | 254 | 823 | 0.09 | 0.25 | 0.45 | 0.007 | 0.001 | 8.5 | 1 | 0.01 | 0.12 | 0.02 | 0.203 | 0.074 | 0.045 | 0.008 | 0.0004 | 0.015 | 0.0003 | 0.01 | 1323 | 1.5 | 1 | 1053 | 1 | 1 | 0 | 2 | 1 | 0.0003
385 | 205 | 823 | 0.09 | 0.25 | 0.45 | 0.007 | 0.001 | 8.5 | 1 | 0.01 | 0.12 | 0.02 | 0.203 | 0.074 | 0.045 | 0.008 | 0.0004 | 0.015 | 0.0003 | 0.01 | 1323 | 1.5 | 1 | 1053 | 1 | 1 | 0 | 2 | 1 | 0.0003
27 | 186 | 873 | 0.09 | 0.25 | 0.45 | 0.007 | 0.001 | 8.5 | 1 | 0.01 | 0.12 | 0.02 | 0.203 | 0.074 | 0.045 | 0.008 | 0.0004 | 0.015 | 0.0003 | 0.01 | 1323 | 1.5 | 1 | 1053 | 1 | 1 | 0 | 2 | 1 | 0.0003
130 | 156 | 873 | 0.09 | 0.25 | 0.45 | 0.007 | 0.001 | 8.5 | 1 | 0.01 | 0.12 | 0.02 | 0.203 | 0.074 | 0.045 | 0.008 | 0.0004 | 0.015 | 0.0003 | 0.01 | 1323 | 1.5 | 1 | 1053 | 1 | 1 | 0 | 2 | 1 | 0.0003
818 | 137 | 873 | 0.09 | 0.25 | 0.45 | 0.007 | 0.001 | 8.5 | 1 | 0.01 | 0.12 | 0.02 | 0.203 | 0.074 | 0.045 | 0.008 | 0.0004 | 0.015 | 0.0003 | 0.01 | 1323 | 1.5 | 1 | 1053 | 1 | 1 | 0 | 2 | 1 | 0.0003
28 | 117 | 923 | 0.09 | 0.25 | 0.45 | 0.007 | 0.001 | 8.5 | 1 | 0.01 | 0.12 | 0.02 | 0.203 | 0.074 | 0.045 | 0.008 | 0.0004 | 0.015 | 0.0003 | 0.01 | 1323 | 1.5 | 1 | 1053 | 1 | 1 | 0 | 2 | 1 | 0.0003
69 | 107 | 923 | 0.09 | 0.25 | 0.45 | 0.007 | 0.001 | 8.5 | 1 | 0.01 | 0.12 | 0.02 | 0.203 | 0.074 | 0.045 | 0.008 | 0.0004 | 0.015 | 0.0003 | 0.01 | 1323 | 1.5 | 1 | 1053 | 1 | 1 | 0 | 2 | 1 | 0.0003
2461 | 62 | 923 | 0.09 | 0.25 | 0.45 | 0.007 | 0.001 | 8.5 | 1 | 0.01 | 0.12 | 0.02 | 0.203 | 0.074 | 0.045 | 0.008 | 0.0004 | 0.015 | 0.0003 | 0.01 | 1323 | 1.5 | 1 | 1053 | 1 | 1 | 0 | 2 | 1 | 0.0003
144 | 63 | 973 | 0.09 | 0.25 | 0.45 | 0.007 | 0.001 | 8.5 | 1 | 0.01 | 0.12 | 0.02 | 0.203 | 0.074 | 0.045 | 0.008 | 0.0004 | 0.015 | 0.0003 | 0.01 | 1323 | 1.5 | 1 | 1053 | 1 | 1 | 0 | 2 | 1 | 0.0003
639 | 54 | 973 | 0.09 | 0.25 | 0.45 | 0.007 | 0.001 | 8.5 | 1 | 0.01 | 0.12 | 0.02 | 0.203 | 0.074 | 0.045 | 0.008 | 0.0004 | 0.015 | 0.0003 | 0.01 | 1323 | 1.5 | 1 | 1053 | 1 | 1 | 0 | 2 | 1 | 0.0003
2657 | 42 | 973 | 0.09 | 0.25 | 0.45 | 0.007 | 0.001 | 8.5 | 1 | 0.01 | 0.12 | 0.02 | 0.203 | 0.074 | 0.045 | 0.008 | 0.0004 | 0.015 | 0.0003 | 0.01 | 1323 | 1.5 | 1 | 1053 | 1 | 1 | 0 | 2 | 1 | 0.0003
65 | 333 | 773 | 0.075 | 0.24 | 0.6 | 0.005 | 0.0014 | 8.35 | 0.95 | 0.01 | 0.07 | 0.01 | 0.23 | 0.045 | 0.014 | 0.015 | 0.0005 | 0.015 | 0.0003 | 0.01 | 1323 | 1.5 | 1 | 1023 | 1.5 | 1 | 983 | 8.5 | 1 | 0.0003
153 | 333 | 773 | 0.075 | 0.24 | 0.6 | 0.005 | 0.0014 | 8.35 | 0.95 | 0.01 | 0.07 | 0.01 | 0.23 | 0.045 | 0.014 | 0.015 | 0.0005 | 0.015 | 0.0003 | 0.01 | 1323 | 1.5 | 1 | 1023 | 1.5 | 1 | 983 | 8.5 | 1 | 0.0003
160 | 314 | 773 | 0.075 | 0.24 | 0.6 | 0.005 | 0.0014 | 8.35 | 0.95 | 0.01 | 0.07 | 0.01 | 0.23 | 0.045 | 0.014 | 0.015 | 0.0005 | 0.015 | 0.0003 | 0.01 | 1323 | 1.5 | 1 | 1023 | 1.5 | 1 | 983 | 8.5 | 1 | 0.0003
290 | 314 | 773 | 0.075 | 0.24 | 0.6 | 0.005 | 0.0014 | 8.35 | 0.95 | 0.01 | 0.07 | 0.01 | 0.23 | 0.045 | 0.014 | 0.015 | 0.0005 | 0.015 | 0.0003 | 0.01 | 1323 | 1.5 | 1 | 1023 | 1.5 | 1 | 983 | 8.5 | 1 | 0.0003
370 | 296 | 773 | 0.075 | 0.24 | 0.6 | 0.005 | 0.0014 | 8.35 | 0.95 | 0.01 | 0.07 | 0.01 | 0.23 | 0.045 | 0.014 | 0.015 | 0.0005 | 0.015 | 0.0003 | 0.01 | 1323 | 1.5 | 1 | 1023 | 1.5 | 1 | 983 | 8.5 | 1 | 0.0003
841 | 296 | 773 | 0.075 | 0.24 | 0.6 | 0.005 | 0.0014 | 8.35 | 0.95 | 0.01 | 0.07 | 0.01 | 0.23 | 0.045 | 0.014 | 0.015 | 0.0005 | 0.015 | 0.0003 | 0.01 | 1323 | 1.5 | 1 | 1023 | 1.5 | 1 | 983 | 8.5 | 1 | 0.0003
1073 | 296 | 773 | 0.075 | 0.24 | 0.6 | 0.005 | 0.0014 | 8.35 | 0.95 | 0.01 | 0.07 | 0.01 | 0.23 | 0.045 | 0.014 | 0.015 | 0.0005 | 0.015 | 0.0003 | 0.01 | 1323 | 1.5 | 1 | 1023 | 1.5 | 1 | 983 | 8.5 | 1 | 0.0003
1970 | 275 | 773 | 0.075 | 0.24 | 0.6 | 0.005 | 0.0014 | 8.35 | 0.95 | 0.01 | 0.07 | 0.01 | 0.23 | 0.045 | 0.014 | 0.015 | 0.0005 | 0.015 | 0.0003 | 0.01 | 1323 | 1.5 | 1 | 1023 | 1.5 | 1 | 983 | 8.5 | 1 | 0.0003
4083 | 255 | 773 | 0.075 | 0.24 | 0.6 | 0.005 | 0.0014 | 8.35 | 0.95 | 0.01 | 0.07 | 0.01 | 0.23 | 0.045 | 0.014 | 0.015 | 0.0005 | 0.015 | 0.0003 | 0.01 | 1323 | 1.5 | 1 | 1023 | 1.5 | 1 | 983 | 8.5 | 1 | 0.0003
61 | 255 | 823 | 0.075 | 0.24 | 0.6 | 0.005 | 0.0014 | 8.35 | 0.95 | 0.01 | 0.07 | 0.01 | 0.23 | 0.045 | 0.014 | 0.015 | 0.0005 | 0.015 | 0.0003 | 0.01 | 1323 | 1.5 | 1 | 1023 | 1.5 | 1 | 983 | 8.5 | 1 | 0.0003
153 | 255 | 823 | 0.075 | 0.24 | 0.6 | 0.005 | 0.0014 | 8.35 | 0.95 | 0.01 | 0.07 | 0.01 | 0.23 | 0.045 | 0.014 | 0.015 | 0.0005 | 0.015 | 0.0003 | 0.01 | 1323 | 1.5 | 1 | 1023 | 1.5 | 1 | 983 | 8.5 | 1 | 0.0003
269 | 235 | 823 | 0.075 | 0.24 | 0.6 | 0.005 | 0.0014 | 8.35 | 0.95 | 0.01 | 0.07 | 0.01 | 0.23 | 0.045 | 0.014 | 0.015 | 0.0005 | 0.015 | 0.0003 | 0.01 | 1323 | 1.5 | 1 | 1023 | 1.5 | 1 | 983 | 8.5 | 1 | 0.0003
338 | 235 | 823 | 0.075 | 0.24 | 0.6 | 0.005 | 0.0014 | 8.35 | 0.95 | 0.01 | 0.07 | 0.01 | 0.23 | 0.045 | 0.014 | 0.015 | 0.0005 | 0.015 | 0.0003 | 0.01 | 1323 | 1.5 | 1 | 1023 | 1.5 | 1 | 983 | 8.5 | 1 | 0.0003
359 | 225 | 823 | 0.075 | 0.24 | 0.6 | 0.005 | 0.0014 | 8.35 | 0.95 | 0.01 | 0.07 | 0.01 | 0.23 | 0.045 | 0.014 | 0.015 | 0.0005 | 0.015 | 0.0003 | 0.01 | 1323 | 1.5 | 1 | 1023 | 1.5 | 1 | 983 | 8.5 | 1 | 0.0003
445 | 225 | 823 | 0.075 | 0.24 | 0.6 | 0.005 | 0.0014 | 8.35 | 0.95 | 0.01 | 0.07 | 0.01 | 0.23 | 0.045 | 0.014 | 0.015 | 0.0005 | 0.015 | 0.0003 | 0.01 | 1323 | 1.5 | 1 | 1023 | 1.5 | 1 | 983 | 8.5 | 1 | 0.0003
680 | 225 | 823 | 0.075 | 0.24 | 0.6 | 0.005 | 0.0014 | 8.35 | 0.95 | 0.01 | 0.07 | 0.01 | 0.23 | 0.045 | 0.014 | 0.015 | 0.0005 | 0.015 | 0.0003 | 0.01 | 1323 | 1.5 | 1 | 1023 | 1.5 | 1 | 983 | 8.5 | 1 | 0.0003
1744 | 206 | 823 | 0.075 | 0.24 | 0.6 | 0.005 | 0.0014 | 8.35 | 0.95 | 0.01 | 0.07 | 0.01 | 0.23 | 0.045 | 0.014 | 0.015 | 0.0005 | 0.015 | 0.0003 | 0.01 | 1323 | 1.5 | 1 | 1023 | 1.5 | 1 | 983 | 8.5 | 1 | 0.0003
3351 | 206 | 823 | 0.075 | 0.24 | 0.6 | 0.005 | 0.0014 | 8.35 | 0.95 | 0.01 | 0.07 | 0.01 | 0.23 | 0.045 | 0.014 | 0.015 | 0.0005 | 0.015 | 0.0003 | 0.01 | 1323 | 1.5 | 1 | 1023 | 1.5 | 1 | 983 | 8.5 | 1 | 0.0003
34 | 196 | 873 | 0.075 | 0.24 | 0.6 | 0.005 | 0.0014 | 8.35 | 0.95 | 0.01 | 0.07 | 0.01 | 0.23 | 0.045 | 0.014 | 0.015 | 0.0005 | 0.015 | 0.0003 | 0.01 | 1323 | 1.5 | 1 | 1023 | 1.5 | 1 | 983 | 8.5 | 1 | 0.0003
45 | 196 | 873 | 0.075 | 0.24 | 0.6 | 0.005 | 0.0014 | 8.35 | 0.95 | 0.01 | 0.07 | 0.01 | 0.23 | 0.045 | 0.014 | 0.015 | 0.0005 | 0.015 | 0.0003 | 0.01 | 1323 | 1.5 | 1 | 1023 | 1.5 | 1 | 983 | 8.5 | 1 | 0.0003
73 | 176 | 873 | 0.075 | 0.24 | 0.6 | 0.005 | 0.0014 | 8.35 | 0.95 | 0.01 | 0.07 | 0.01 | 0.23 | 0.045 | 0.014 | 0.015 | 0.0005 | 0.015 | 0.0003 | 0.01 | 1323 | 1.5 | 1 | 1023 | 1.5 | 1 | 983 | 8.5 | 1 | 0.0003
242 | 176 | 873 | 0.075 | 0.24 | 0.6 | 0.005 | 0.0014 | 8.35 | 0.95 | 0.01 | 0.07 | 0.01 | 0.23 | 0.045 | 0.014 | 0.015 | 0.0005 | 0.015 | 0.0003 | 0.01 | 1323 | 1.5 | 1 | 1023 | 1.5 | 1 | 983 | 8.5 | 1 | 0.0003
2836 | 147 | 873 | 0.075 | 0.24 | 0.6 | 0.005 | 0.0014 | 8.35 | 0.95 | 0.01 | 0.07 | 0.01 | 0.23 | 0.045 | 0.014 | 0.015 | 0.0005 | 0.015 | 0.0003 | 0.01 | 1323 | 1.5 | 1 | 1023 | 1.5 | 1 | 983 | 8.5 | 1 | 0.0003
11 | 297 | 903 | 0.15 | 0.03 | 0.59 | 0.008 | 0.003 | 10.38 | 1.21 | 0.34 | 0.63 | 0.05 | 0.19 | 0.045 | 0.0458 | 0.005 | 0.0003 | 0.015 | 0.0003 | 0.01 | 1348 | 32 | 2 | 843 | 31 | 0 | 933 | 46 | 0 | 0.0003
34 | 266 | 903 | 0.15 | 0.03 | 0.59 | 0.008 | 0.003 | 10.38 | 1.21 | 0.34 | 0.63 | 0.05 | 0.19 | 0.045 | 0.0458 | 0.005 | 0.0003 | 0.015 | 0.0003 | 0.01 | 1348 | 32 | 2 | 843 | 31 | 0 | 933 | 46 | 0 | 0.0003
1400 | 176 | 903 | 0.15 | 0.03 | 0.59 | 0.008 | 0.003 | 10.38 | 1.21 | 0.34 | 0.63 | 0.05 | 0.19 | 0.045 | 0.0458 | 0.005 | 0.0003 | 0.015 | 0.0003 | 0.01 | 1348 | 32 | 2 | 843 | 31 | 0 | 933 | 46 | 0 | 0.0003
4387 | 132 | 903 | 0.15 | 0.03 | 0.59 | 0.008 | 0.003 | 10.38 | 1.21 | 0.34 | 0.63 | 0.05 | 0.19 | 0.045 | 0.0458 | 0.005 | 0.0003 | 0.015 | 0.0003 | 0.01 | 1348 | 32 | 2 | 843 | 31 | 0 | 933 | 46 | 0 | 0.0003
10 | 292 | 903 | 0.14 | 0.03 | 0.52 | 0.009 | 0.0024 | 10.34 | 1.05 | 1.06 | 0.73 | 0.05 | 0.21 | 0.07 | 0.0414 | 0.005 | 0.0003 | 0.015 | 0.0003 | 0.01 | 1323 | 33 | 2 | 843 | 31 | 0 | 933 | 49 | 0 | 0.0003
28 | 264 | 903 | 0.14 | 0.03 | 0.52 | 0.009 | 0.0024 | 10.34 | 1.05 | 1.06 | 0.73 | 0.05 | 0.21 | 0.07 | 0.0414 | 0.005 | 0.0003 | 0.015 | 0.0003 | 0.01 | 1323 | 33 | 2 | 843 | 31 | 0 | 933 | 49 | 0 | 0.0003
755 | 175 | 903 | 0.14 | 0.03 | 0.52 | 0.009 | 0.0024 | 10.34 | 1.05 | 1.06 | 0.73 | 0.05 | 0.21 | 0.07 | 0.0414 | 0.005 | 0.0003 | 0.015 | 0.0003 | 0.01 | 1323 | 33 | 2 | 843 | 31 | 0 | 933 | 49 | 0 | 0.0003
4226 | 131 | 903 | 0.14 | 0.03 | 0.52 | 0.009 | 0.0024 | 10.34 | 1.05 | 1.06 | 0.73 | 0.05 | 0.21 | 0.07 | 0.0414 | 0.005 | 0.0003 | 0.015 | 0.0003 | 0.01 | 1323 | 33 | 2 | 843 | 31 | 0 | 933 | 49 | 0 | 0.0003
6.6 | 295 | 903 | 0.14 | 0.04 | 0.47 | 0.012 | 0.005 | 9.34 | 1.68 | 0.01 | 0.58 | 0.05 | 0.17 | 0.062 | 0.042 | 0.002 | 0.0003 | 0.015 | 0.0003 | 0.01 | 1323 | 33 | 2 | 823 | 32 | 0 | 938 | 44 | 0 | 0.0003
22 | 266 | 903 | 0.14 | 0.04 | 0.47 | 0.012 | 0.005 | 9.34 | 1.68 | 0.01 | 0.58 | 0.05 | 0.17 | 0.062 | 0.042 | 0.002 | 0.0003 | 0.015 | 0.0003 | 0.01 | 1323 | 33 | 2 | 823 | 32 | 0 | 938 | 44 | 0 | 0.0003
674 | 176 | 903 | 0.14 | 0.04 | 0.47 | 0.012 | 0.005 | 9.34 | 1.68 | 0.01 | 0.58 | 0.05 | 0.17 | 0.062 | 0.042 | 0.002 | 0.0003 | 0.015 | 0.0003 | 0.01 | 1323 | 33 | 2 | 823 | 32 | 0 | 938 | 44 | 0 | 0.0003
2456 | 131 | 903 | 0.14 | 0.04 | 0.47 | 0.012 | 0.005 | 9.34 | 1.68 | 0.01 | 0.58 | 0.05 | 0.17 | 0.062 | 0.042 | 0.002 | 0.0003 | 0.015 | 0.0003 | 0.01 | 1323 | 33 | 2 | 823 | 32 | 0 | 938 | 44 | 0 | 0.0003
13 | 343 | 873 | 0.13 | 0.05 | 0.43 | 0.006 | 0.004 | 8.95 | 1.18 | 0.65 | 0.06 | 0.05 | 0.17 | 0.062 | 0.049 | 0.002 | 0.0003 | 0.99 | 0.0003 | 0.01 | 1373 | 15 | 2 | 823 | 20 | 1 | 953 | 23 | 1 | 0.0003
46 | 323 | 873 | 0.13 | 0.05 | 0.43 | 0.006 | 0.004 | 8.95 | 1.18 | 0.65 | 0.06 | 0.05 | 0.17 | 0.062 | 0.049 | 0.002 | 0.0003 | 0.99 | 0.0003 | 0.01 | 1373 | 15 | 2 | 823 | 20 | 1 | 953 | 23 | 1 | 0.0003
213 | 294 | 873 | 0.13 | 0.05 | 0.43 | 0.006 | 0.004 | 8.95 | 1.18 | 0.65 | 0.06 | 0.05 | 0.17 | 0.062 | 0.049 | 0.002 | 0.0003 | 0.99 | 0.0003 | 0.01 | 1373 | 15 | 2 | 823 | 20 | 1 | 953 | 23 | 1 | 0.0003
404 | 274 | 873 | 0.13 | 0.05 | 0.43 | 0.006 | 0.004 | 8.95 | 1.18 | 0.65 | 0.06 | 0.05 | 0.17 | 0.062 | 0.049 | 0.002 | 0.0003 | 0.99 | 0.0003 | 0.01 | 1373 | 15 | 2 | 823 | 20 | 1 | 953 | 23 | 1 | 0.0003
965 | 255 | 873 | 0.13 | 0.05 | 0.43 | 0.006 | 0.004 | 8.95 | 1.18 | 0.65 | 0.06 | 0.05 | 0.17 | 0.062 | 0.049 | 0.002 | 0.0003 | 0.99 | 0.0003 | 0.01 | 1373 | 15 | 2 | 823 | 20 | 1 | 953 | 23 | 1 | 0.0003
1881 | 236 | 873 | 0.13 | 0.05 | 0.43 | 0.006 | 0.004 | 8.95 | 1.18 | 0.65 | 0.06 | 0.05 | 0.17 | 0.062 | 0.049 | 0.002 | 0.0003 | 0.99 | 0.0003 | 0.01 | 1373 | 15 | 2 | 823 | 20 | 1 | 953 | 23 | 1 | 0.0003
2992 | 216 | 873 | 0.13 | 0.05 | 0.43 | 0.006 | 0.004 | 8.95 | 1.18 | 0.65 | 0.06 | 0.05 | 0.17 | 0.062 | 0.049 | 0.002 | 0.0003 | 0.99 | 0.0003 | 0.01 | 1373 | 15 | 2 | 823 | 20 | 1 | 953 | 23 | 1 | 0.0003
3885 | 196 | 873 | 0.13 | 0.05 | 0.43 | 0.006 | 0.004 | 8.95 | 1.18 | 0.65 | 0.06 | 0.05 | 0.17 | 0.062 | 0.049 | 0.002 | 0.0003 | 0.99 | 0.0003 | 0.01 | 1373 | 15 | 2 | 823 | 20 | 1 | 953 | 23 | 1 | 0.0003
3.4 | 294 | 923 | 0.13 | 0.05 | 0.43 | 0.006 | 0.004 | 8.95 | 1.18 | 0.65 | 0.06 | 0.05 | 0.17 | 0.062 | 0.049 | 0.002 | 0.0003 | 0.99 | 0.0003 | 0.01 | 1373 | 15 | 2 | 823 | 20 | 1 | 953 | 23 | 1 | 0.0003
44 | 235 | 923 | 0.13 | 0.05 | 0.43 | 0.006 | 0.004 | 8.95 | 1.18 | 0.65 | 0.06 | 0.05 | 0.17 | 0.062 | 0.049 | 0.002 | 0.0003 | 0.99 | 0.0003 | 0.01 | 1373 | 15 | 2 | 823 | 20 | 1 | 953 | 23 | 1 | 0.0003
146 | 196 | 923 | 0.13 | 0.05 | 0.43 | 0.006 | 0.004 | 8.95 | 1.18 | 0.65 | 0.06 | 0.05 | 0.17 | 0.062 | 0.049 | 0.002 | 0.0003 | 0.99 | 0.0003 | 0.01 | 1373 | 15 | 2 | 823 | 20 | 1 | 953 | 23 | 1 | 0.0003
573 | 167 | 923 | 0.13 | 0.05 | 0.43 | 0.006 | 0.004 | 8.95 | 1.18 | 0.65 | 0.06 | 0.05 | 0.17 | 0.062 | 0.049 | 0.002 | 0.0003 | 0.99 | 0.0003 | 0.01 | 1373 | 15 | 2 | 823 | 20 | 1 | 953 | 23 | 1 | 0.0003
1328 | 137 | 923 | 0.13 | 0.05 | 0.43 | 0.006 | 0.004 | 8.95 | 1.18 | 0.65 | 0.06 | 0.05 | 0.17 | 0.062 | 0.049 | 0.002 | 0.0003 | 0.99 | 0.0003 | 0.01 | 1373 | 15 | 2 | 823 | 20 | 1 | 953 | 23 | 1 | 0.0003
2373 | 118 | 923 | 0.13 | 0.05 | 0.43 | 0.006 | 0.004 | 8.95 | 1.18 | 0.65 | 0.06 | 0.05 | 0.17 | 0.062 | 0.049 | 0.002 | 0.0003 | 0.99 | 0.0003 | 0.01 | 1373 | 15 | 2 | 823 | 20 | 1 | 953 | 23 | 1 | 0.0003
4346 | 108 | 923 | 0.13 | 0.05 | 0.43 | 0.006 | 0.004 | 8.95 | 1.18 | 0.65 | 0.06 | 0.05 | 0.17 | 0.062 | 0.049 | 0.002 | 0.0003 | 0.99 | 0.0003 | 0.01 | 1373 | 15 | 2 | 823 | 20 | 1 | 953 | 23 | 1 | 0.0003
10 | 294 | 873 | 0.13 | 0.05 | 0.43 | 0.006 | 0.004 | 8.95 | 1.18 | 0.65 | 0.06 | 0.05 | 0.17 | 0.062 | 0.049 | 0.002 | 0.0003 | 0.99 | 0.0003 | 0.01 | 1323 | 15 | 2 | 963 | 23 | 1 | 0 | 2 | 1 | 0.0003
38 | 275 | 873 | 0.13 | 0.05 | 0.43 | 0.006 | 0.004 | 8.95 | 1.18 | 0.65 | 0.06 | 0.05 | 0.17 | 0.062 | 0.049 | 0.002 | 0.0003 | 0.99 | 0.0003 | 0.01 | 1323 | 15 | 2 | 963 | 23 | 1 | 0 | 2 | 1 | 0.0003
129 | 255 | 873 | 0.13 | 0.05 | 0.43 | 0.006 | 0.004 | 8.95 | 1.18 | 0.65 | 0.06 | 0.05 | 0.17 | 0.062 | 0.049 | 0.002 | 0.0003 | 0.99 | 0.0003 | 0.01 | 1323 | 15 | 2 | 963 | 23 | 1 | 0 | 2 | 1 | 0.0003
365 | 235 | 873 | 0.13 | 0.05 | 0.43 | 0.006 | 0.004 | 8.95 | 1.18 | 0.65 | 0.06 | 0.05 | 0.17 | 0.062 | 0.049 | 0.002 | 0.0003 | 0.99 | 0.0003 | 0.01 | 1323 | 15 | 2 | 963 | 23 | 1 | 0 | 2 | 1 | 0.0003
798 | 216 | 873 | 0.13 | 0.05 | 0.43 | 0.006 | 0.004 | 8.95 | 1.18 | 0.65 | 0.06 | 0.05 | 0.17 | 0.062 | 0.049 | 0.002 | 0.0003 | 0.99 | 0.0003 | 0.01 | 1323 | 15 | 2 | 963 | 23 | 1 | 0 | 2 | 1 | 0.0003
2013 | 196 | 873 | 0.13 | 0.05 | 0.43 | 0.006 | 0.004 | 8.95 | 1.18 | 0.65 | 0.06 | 0.05 | 0.17 | 0.062 | 0.049 | 0.002 | 0.0003 | 0.99 | 0.0003 | 0.01 | 1323 | 15 | 2 | 963 | 23 | 1 | 0 | 2 | 1 | 0.0003
4937 | 176 | 873 | 0.13 | 0.05 | 0.43 | 0.006 | 0.004 | 8.95 | 1.18 | 0.65 | 0.06 | 0.05 | 0.17 | 0.062 | 0.049 | 0.002 | 0.0003 | 0.99 | 0.0003 | 0.01 | 1323 | 15 | 2 | 963 | 23 | 1 | 0 | 2 | 1 | 0.0003
6.6 | 235 | 923 | 0.13 | 0.05 | 0.43 | 0.006 | 0.004 | 8.95 | 1.18 | 0.65 | 0.06 | 0.05 | 0.17 | 0.062 | 0.049 | 0.002 | 0.0003 | 0.99 | 0.0003 | 0.01 | 1323 | 15 | 2 | 963 | 23 | 1 | 0 | 2 | 1 | 0.0003
28 | 196 | 923 | 0.13 | 0.05 | 0.43 | 0.006 | 0.004 | 8.95 | 1.18 | 0.65 | 0.06 | 0.05 | 0.17 | 0.062 | 0.049 | 0.002 | 0.0003 | 0.99 | 0.0003 | 0.01 | 1323 | 15 | 2 | 963 | 23 | 1 | 0 | 2 | 1 | 0.0003
167 | 167 | 923 | 0.13 | 0.05 | 0.43 | 0.006 | 0.004 | 8.95 | 1.18 | 0.65 | 0.06 | 0.05 | 0.17 | 0.062 | 0.049 | 0.002 | 0.0003 | 0.99 | 0.0003 | 0.01 | 1323 | 15 | 2 | 963 | 23 | 1 | 0 | 2 | 1 | 0.0003
474 | 137 | 923 | 0.13 | 0.05 | 0.43 | 0.006 | 0.004 | 8.95 | 1.18 | 0.65 | 0.06 | 0.05 | 0.17 | 0.062 | 0.049 | 0.002 | 0.0003 | 0.99 | 0.0003 | 0.01 | 1323 | 15 | 2 | 963 | 23 | 1 | 0 | 2 | 1 | 0.0003
895 | 116 | 923 | 0.13 | 0.05 | 0.43 | 0.006 | 0.004 | 8.95 | 1.18 | 0.65 | 0.06 | 0.05 | 0.17 | 0.062 | 0.049 | 0.002 | 0.0003 | 0.99 | 0.0003 | 0.01 | 1323 | 15 | 2 | 963 | 23 | 1 | 0 | 2 | 1 | 0.0003
30 | 284 | 873 | 0.13 | 0.04 | 0.46 | 0.006 | 0.005 | 9.01 | 1.17 | 0.6 | 0.5 | 0.05 | 0.16 | 0.055 | 0.035 | 0.002 | 0.003 | 0.015 | 0.0003 | 0.01 | 1373 | 2 | 0 | 933 | 20 | 1 | 0 | 2 | 1 | 0.0003
114 | 245 | 873 | 0.13 | 0.04 | 0.46 | 0.006 | 0.005 | 9.01 | 1.17 | 0.6 | 0.5 | 0.05 | 0.16 | 0.055 | 0.035 | 0.002 | 0.003 | 0.015 | 0.0003 | 0.01 | 1373 | 2 | 0 | 933 | 20 | 1 | 0 | 2 | 1 | 0.0003
320 | 236 | 873 | 0.13 | 0.04 | 0.46 | 0.006 | 0.005 | 9.01 | 1.17 | 0.6 | 0.5 | 0.05 | 0.16 | 0.055 | 0.035 | 0.002 | 0.003 | 0.015 | 0.0003 | 0.01 | 1373 | 2 | 0 | 933 | 20 | 1 | 0 | 2 | 1 | 0.0003
380 | 226 | 873 | 0.13 | 0.04 | 0.46 | 0.006 | 0.005 | 9.01 | 1.17 | 0.6 | 0.5 | 0.05 | 0.16 | 0.055 | 0.035 | 0.002 | 0.003 | 0.015 | 0.0003 | 0.01 | 1373 | 2 | 0 | 933 | 20 | 1 | 0 | 2 | 1 | 0.0003
897 | 206 | 873 | 0.13 | 0.04 | 0.46 | 0.006 | 0.005 | 9.01 | 1.17 | 0.6 | 0.5 | 0.05 | 0.16 | 0.055 | 0.035 | 0.002 | 0.003 | 0.015 | 0.0003 | 0.01 | 1373 | 2 | 0 | 933 | 20 | 1 | 0 | 2 | 1 | 0.0003
81 | 157 | 923 | 0.13 | 0.04 | 0.46 | 0.006 | 0.005 | 9.01 | 1.17 | 0.6 | 0.5 | 0.05 | 0.16 | 0.055 | 0.035 | 0.002 | 0.003 | 0.015 | 0.0003 | 0.01 | 1373 | 2 | 0 | 933 | 20 | 1 | 0 | 2 | 1 | 0.0003
186 | 130 | 923 | 0.13 | 0.04 | 0.46 | 0.006 | 0.005 | 9.01 | 1.17 | 0.6 | 0.5 | 0.05 | 0.16 | 0.055 | 0.035 | 0.002 | 0.003 | 0.015 | 0.0003 | 0.01 | 1373 | 2 | 0 | 933 | 20 | 1 | 0 | 2 | 1 | 0.0003
1.7 | 363 | 873 | 0.21 | 0.05 | 0.44 | 0.007 | 0.006 | 10.16 | 1.44 | 0.01 | 0.49 | 0.05 | 0.22 | 0.055 | 0.034 | 0.002 | 0.0003 | 0.015 | 0.0003 | 0.01 | 1373 | 15 | 2 | 823 | 20 | 1 | 933 | 50 | 0 | 0.0003
8.3 | 323 | 873 | 0.21 | 0.05 | 0.44 | 0.007 | 0.006 | 10.16 | 1.44 | 0.01 | 0.49 | 0.05 | 0.22 | 0.055 | 0.034 | 0.002 | 0.0003 | 0.015 | 0.0003 | 0.01 | 1373 | 15 | 2 | 823 | 20 | 1 | 933 | 50 | 0 | 0.0003
46 | 285 | 873 | 0.21 | 0.05 | 0.44 | 0.007 | 0.006 | 10.16 | 1.44 | 0.01 | 0.49 | 0.05 | 0.22 | 0.055 | 0.034 | 0.002 | 0.0003 | 0.015 | 0.0003 | 0.01 | 1373 | 15 | 2 | 823 | 20 | 1 | 933 | 50 | 0 | 0.0003
160 | 255 | 873 | 0.21 | 0.05 | 0.44 | 0.007 | 0.006 | 10.16 | 1.44 | 0.01 | 0.49 | 0.05 | 0.22 | 0.055 | 0.034 | 0.002 | 0.0003 | 0.015 | 0.0003 | 0.01 | 1373 | 15 | 2 | 823 | 20 | 1 | 933 | 50 | 0 | 0.0003
472 | 225 | 873 | 0.21 | 0.05 | 0.44 | 0.007 | 0.006 | 10.16 | 1.44 | 0.01 | 0.49 | 0.05 | 0.22 | 0.055 | 0.034 | 0.002 | 0.0003 | 0.015 | 0.0003 | 0.01 | 1373 | 15 | 2 | 823 | 20 | 1 | 933 | 50 | 0 | 0.0003
1324 | 206 | 873 | 0.21 | 0.05 | 0.44 | 0.007 | 0.006 | 10.16 | 1.44 | 0.01 | 0.49 | 0.05 | 0.22 | 0.055 | 0.034 | 0.002 | 0.0003 | 0.015 | 0.0003 | 0.01 | 1373 | 15 | 2 | 823 | 20 | 1 | 933 | 50 | 0 | 0.0003
1572 | 196 | 873 | 0.21 | 0.05 | 0.44 | 0.007 | 0.006 | 10.16 | 1.44 | 0.01 | 0.49 | 0.05 | 0.22 | 0.055 | 0.034 | 0.002 | 0.0003 | 0.015 | 0.0003 | 0.01 | 1373 | 15 | 2 | 823 | 20 | 1 | 933 | 50 | 0 | 0.0003
4943 | 157 | 873 | 0.21 | 0.05 | 0.44 | 0.007 | 0.006 | 10.16 | 1.44 | 0.01 | 0.49 | 0.05 | 0.22 | 0.055 | 0.034 | 0.002 | 0.0003 | 0.015 | 0.0003 | 0.01 | 1373 | 15 | 2 | 823 | 20 | 1 | 933 | 50 | 0 | 0.0003
3.4 | 255 | 923 | 0.21 | 0.05 | 0.44 | 0.007 | 0.006 | 10.16 | 1.44 | 0.01 | 0.49 | 0.05 | 0.22 | 0.055 | 0.034 | 0.002 | 0.0003 | 0.015 | 0.0003 | 0.01 | 1373 | 15 | 2 | 823 | 20 | 1 | 933 | 50 | 0 | 0.0003
9.3 | 226 | 923 | 0.21 | 0.05 | 0.44 | 0.007 | 0.006 | 10.16 | 1.44 | 0.01 | 0.49 | 0.05 | 0.22 | 0.055 | 0.034 | 0.002 | 0.0003 | 0.015 | 0.0003 | 0.01 | 1373 | 15 | 2 | 823 | 20 | 1 | 933 | 50 | 0 | 0.0003
24 | 196 | 923 | 0.21 | 0.05 | 0.44 | 0.007 | 0.006 | 10.16 | 1.44 | 0.01 | 0.49 | 0.05 | 0.22 | 0.055 | 0.034 | 0.002 | 0.0003 | 0.015 | 0.0003 | 0.01 | 1373 | 15 | 2 | 823 | 20 | 1 | 933 | 50 | 0 | 0.0003
77 | 166 | 923 | 0.21 | 0.05 | 0.44 | 0.007 | 0.006 | 10.16 | 1.44 | 0.01 | 0.49 | 0.05 | 0.22 | 0.055 | 0.034 | 0.002 | 0.0003 | 0.015 | 0.0003 | 0.01 | 1373 | 15 | 2 | 823 | 20 | 1 | 933 | 50 | 0 | 0.0003
298 | 127 | 923 | 0.21 | 0.05 | 0.44 | 0.007 | 0.006 | 10.16 | 1.44 | 0.01 | 0.49 | 0.05 | 0.22 | 0.055 | 0.034 | 0.002 | 0.0003 | 0.015 | 0.0003 | 0.01 | 1373 | 15 | 2 | 823 | 20 | 1 | 933 | 50 | 0 | 0.0003
16 | 363 | 873 | 0.2 | 0.06 | 0.33 | 0.007 | 0.003 | 10.5 | 1.5 | 0.01 | 0.04 | 0.05 | 0.21 | 0.062 | 0.029 | 0.002 | 0.0003 | 0.015 | 0.0003 | 0.01 | 1373 | 15 | 2 | 823 | 20 | 1 | 933 | 50 | 0 | 0.0003
77 | 323 | 873 | 0.2 | 0.06 | 0.33 | 0.007 | 0.003 | 10.5 | 1.5 | 0.01 | 0.04 | 0.05 | 0.21 | 0.062 | 0.029 | 0.002 | 0.0003 | 0.015 | 0.0003 | 0.01 | 1373 | 15 | 2 | 823 | 20 | 1 | 933 | 50 | 0 | 0.0003
178 | 285 | 873 | 0.2 | 0.06 | 0.33 | 0.007 | 0.003 | 10.5 | 1.5 | 0.01 | 0.04 | 0.05 | 0.21 | 0.062 | 0.029 | 0.002 | 0.0003 | 0.015 | 0.0003 | 0.01 | 1373 | 15 | 2 | 823 | 20 | 1 | 933 | 50 | 0 | 0.0003
375 | 265 | 873 | 0.2 | 0.06 | 0.33 | 0.007 | 0.003 | 10.5 | 1.5 | 0.01 | 0.04 | 0.05 | 0.21 | 0.062 | 0.029 | 0.002 | 0.0003 | 0.015 | 0.0003 | 0.01 | 1373 | 15 | 2 | 823 | 20 | 1 | 933 | 50 | 0 | 0.0003
1484 | 225 | 873 | 0.2 | 0.06 | 0.33 | 0.007 | 0.003 | 10.5 | 1.5 | 0.01 | 0.04 | 0.05 | 0.21 | 0.062 | 0.029 | 0.002 | 0.0003 | 0.015 | 0.0003 | 0.01 | 1373 | 15 | 2 | 823 | 20 | 1 | 933 | 50 | 0 | 0.0003
2.7 | 294 | 923 | 0.2 | 0.06 | 0.33 | 0.007 | 0.003 | 10.5 | 1.5 | 0.01 | 0.04 | 0.05 | 0.21 | 0.062 | 0.029 | 0.002 | 0.0003 | 0.015 | 0.0003 | 0.01 | 1373 | 15 | 2 | 823 | 20 | 1 | 933 | 50 | 0 | 0.0003
9.6 | 255 | 923 | 0.2 | 0.06 | 0.33 | 0.007 | 0.003 | 10.5 | 1.5 | 0.01 | 0.04 | 0.05 | 0.21 | 0.062 | 0.029 | 0.002 | 0.0003 | 0.015 | 0.0003 | 0.01 | 1373 | 15 | 2 | 823 | 20 | 1 | 933 | 50 | 0 | 0.0003
65 | 206 | 923 | 0.2 | 0.06 | 0.33 | 0.007 | 0.003 | 10.5 | 1.5 | 0.01 | 0.04 | 0.05 | 0.21 | 0.062 | 0.029 | 0.002 | 0.0003 | 0.015 | 0.0003 | 0.01 | 1373 | 15 | 2 | 823 | 20 | 1 | 933 | 50 | 0 | 0.0003
154 | 166 | 923 | 0.2 | 0.06 | 0.33 | 0.007 | 0.003 | 10.5 | 1.5 | 0.01 | 0.04 | 0.05 | 0.21 | 0.062 | 0.029 | 0.002 | 0.0003 | 0.015 | 0.0003 | 0.01 | 1373 | 15 | 2 | 823 | 20 | 1 | 933 | 50 | 0 | 0.0003
94 | 296 | 873 | 0.14 | 0.02 | 0.52 | 0.007 | 0.005 | 10.5 | 0.11 | 1.78 | 0.69 | 0.05 | 0.17 | 0.057 | 0.037 | 0.002 | 0.0003 | 0.015 | 0.0003 | 0.01 | 1323 | 15 | 2 | 823 | 20 | 1 | 933 | 23 | 1 | 0.0003
515 | 245 | 873 | 0.14 | 0.02 | 0.52 | 0.007 | 0.005 | 10.5 | 0.11 | 1.78 | 0.69 | 0.05 | 0.17 | 0.057 | 0.037 | 0.002 | 0.0003 | 0.015 | 0.0003 | 0.01 | 1323 | 15 | 2 | 823 | 20 | 1 | 933 | 23 | 1 | 0.0003
3349 | 216 | 873 | 0.14 | 0.02 | 0.52 | 0.007 | 0.005 | 10.5 | 0.11 | 1.78 | 0.69 | 0.05 | 0.17 | 0.057 | 0.037 | 0.002 | 0.0003 | 0.015 | 0.0003 | 0.01 | 1323 | 15 | 2 | 823 | 20 | 1 | 933 | 23 | 1 | 0.0003
5308 | 194 | 873 | 0.14 | 0.02 | 0.52 | 0.007 | 0.005 | 10.5 | 0.11 | 1.78 | 0.69 | 0.05 | 0.17 | 0.057 | 0.037 | 0.002 | 0.0003 | 0.015 | 0.0003 | 0.01 | 1323 | 15 | 2 | 823 | 20 | 1 | 933 | 23 | 1 | 0.0003
12 | 245 | 923 | 0.14 | 0.02 | 0.52 | 0.007 | 0.005 | 10.5 | 0.11 | 1.78 | 0.69 | 0.05 | 0.17 | 0.057 | 0.037 | 0.002 | 0.0003 | 0.015 | 0.0003 | 0.01 | 1323 | 15 | 2 | 823 | 20 | 1 | 933 | 23 | 1 | 0.0003
237 | 166 | 923 | 0.14 | 0.02 | 0.52 | 0.007 | 0.005 | 10.5 | 0.11 | 1.78 | 0.69 | 0.05 | 0.17 | 0.057 | 0.037 | 0.002 | 0.0003 | 0.015 | 0.0003 | 0.01 | 1323 | 15 | 2 | 823 | 20 | 1 | 933 | 23 | 1 | 0.0003
971 | 137 | 923 | 0.14 | 0.02 | 0.52 | 0.007 | 0.005 | 10.5 | 0.11 | 1.78 | 0.69 | 0.05 | 0.17 | 0.057 | 0.037 | 0.002 | 0.0003 | 0.015 | 0.0003 | 0.01 | 1323 | 15 | 2 | 823 | 20 | 1 | 933 | 23 | 1 | 0.0003
2818 | 118 | 923 | 0.14 | 0.02 | 0.52 | 0.007 | 0.005 | 10.5 | 0.11 | 1.78 | 0.69 | 0.05 | 0.17 | 0.057 | 0.037 | 0.002 | 0.0003 | 0.015 | 0.0003 | 0.01 | 1323 | 15 | 2 | 823 | 20 | 1 | 933 | 23 | 1 | 0.0003
9440 | 98 | 923 | 0.14 | 0.02 | 0.52 | 0.007 | 0.005 | 10.5 | 0.11 | 1.78 | 0.69 | 0.05 | 0.17 | 0.057 | 0.037 | 0.002 | 0.0003 | 0.015 | 0.0003 | 0.01 | 1323 | 15 | 2 | 823 | 20 | 1 | 933 | 23 | 1 | 0.0003
12.5 | 245 | 923 | 0.12 | 0.06 | 0.49 | 0.007 | 0.005 | 10.38 | 0.28 | 1.98 | 0.52 | 0.05 | 0.19 | 0.047 | 0.051 | 0.005 | 0.0003 | 0.015 | 0.0003 | 0.01 | 1323 | 15 | 2 | 823 | 20 | 1 | 953 | 23 | 1 | 0.0003
448 | 166 | 923 | 0.12 | 0.06 | 0.49 | 0.007 | 0.005 | 10.38 | 0.28 | 1.98 | 0.52 | 0.05 | 0.19 | 0.047 | 0.051 | 0.005 | 0.0003 | 0.015 | 0.0003 | 0.01 | 1323 | 15 | 2 | 823 | 20 | 1 | 953 | 23 | 1 | 0.0003
1520 | 137 | 923 | 0.12 | 0.06 | 0.49 | 0.007 | 0.005 | 10.38 | 0.28 | 1.98 | 0.52 | 0.05 | 0.19 | 0.047 | 0.051 | 0.005 | 0.0003 | 0.015 | 0.0003 | 0.01 | 1323 | 15 | 2 | 823 | 20 | 1 | 953 | 23 | 1 | 0.0003
7971 | 98 | 923 | 0.12 | 0.06 | 0.49 | 0.007 | 0.005 | 10.38 | 0.28 | 1.98 | 0.52 | 0.05 | 0.19 | 0.047 | 0.051 | 0.005 | 0.0003 | 0.015 | 0.0003 | 0.01 | 1323 | 15 | 2 | 823 | 20 | 1 | 953 | 23 | 1 | 0.0003
20 | 235 | 923 | 0.12 | 0.07 | 0.5 | 0.007 | 0.002 | 11.56 | 0.3 | 2.01 | 0.55 | 0.05 | 0.17 | 0.045 | 0.047 | 0.005 | 0.0003 | 0.015 | 0.0003 | 0.01 | 1323 | 15 | 2 | 823 | 20 | 1 | 953 | 23 | 1 | 0.0003
204 | 196 | 923 | 0.12 | 0.07 | 0.5 | 0.007 | 0.002 | 11.56 | 0.3 | 2.01 | 0.55 | 0.05 | 0.17 | 0.045 | 0.047 | 0.005 | 0.0003 | 0.015 | 0.0003 | 0.01 | 1323 | 15 | 2 | 823 | 20 | 1 | 953 | 23 | 1 | 0.0003
489 | 157 | 923 | 0.12 | 0.07 | 0.5 | 0.007 | 0.002 | 11.56 | 0.3 | 2.01 | 0.55 | 0.05 | 0.17 | 0.045 | 0.047 | 0.005 | 0.0003 | 0.015 | 0.0003 | 0.01 | 1323 | 15 | 2 | 823 | 20 | 1 | 953 | 23 | 1 | 0.0003
1240 | 137 | 923 | 0.12 | 0.07 | 0.5 | 0.007 | 0.002 | 11.56 | 0.3 | 2.01 | 0.55 | 0.05 | 0.17 | 0.045 | 0.047 | 0.005 | 0.0003 | 0.015 | 0.0003 | 0.01 | 1323 | 15 | 2 | 823 | 20 | 1 | 953 | 23 | 1 | 0.0003
2491 | 118 | 923 | 0.12 | 0.07 | 0.5 | 0.007 | 0.002 | 11.56 | 0.3 | 2.01 | 0.55 | 0.05 | 0.17 | 0.045 | 0.047 | 0.005 | 0.0003 | 0.015 | 0.0003 | 0.01 | 1323 | 15 | 2 | 823 | 20 | 1 | 953 | 23 | 1 | 0.0003
4456 | 98 | 923 | 0.12 | 0.07 | 0.5 | 0.007 | 0.002 | 11.56 | 0.3 | 2.01 | 0.55 | 0.05 | 0.17 | 0.045 | 0.047 | 0.005 | 0.0003 | 0.015 | 0.0003 | 0.01 | 1323 | 15 | 2 | 823 | 20 | 1 | 953 | 23 | 1 | 0.0003
19 | 235 | 923 | 0.12 | 0.07 | 0.5 | 0.005 | 0.002 | 10.97 | 0.29 | 2 | 0.55 | 0.05 | 0.17 | 0.045 | 0.049 | 0.005 | 0.0003 | 0.015 | 0.0003 | 0.01 | 1323 | 15 | 2 | 823 | 20 | 1 | 948 | 23 | 1 | 0.0003
157 | 196 | 923 | 0.12 | 0.07 | 0.5 | 0.005 | 0.002 | 10.97 | 0.29 | 2 | 0.55 | 0.05 | 0.17 | 0.045 | 0.049 | 0.005 | 0.0003 | 0.015 | 0.0003 | 0.01 | 1323 | 15 | 2 | 823 | 20 | 1 | 948 | 23 | 1 | 0.0003
489 | 157 | 923 | 0.12 | 0.07 | 0.5 | 0.005 | 0.002 | 10.97 | 0.29 | 2 | 0.55 | 0.05 | 0.17 | 0.045 | 0.049 | 0.005 | 0.0003 | 0.015 | 0.0003 | 0.01 | 1323 | 15 | 2 | 823 | 20 | 1 | 948 | 23 | 1 | 0.0003
1564 | 137 | 923 | 0.12 | 0.07 | 0.5 | 0.005 | 0.002 | 10.97 | 0.29 | 2 | 0.55 | 0.05 | 0.17 | 0.045 | 0.049 | 0.005 | 0.0003 | 0.015 | 0.0003 | 0.01 | 1323 | 15 | 2 | 823 | 20 | 1 | 948 | 23 | 1 | 0.0003
3332 | 118 | 923 | 0.12 | 0.07 | 0.5 | 0.005 | 0.002 | 10.97 | 0.29 | 2 | 0.55 | 0.05 | 0.17 | 0.045 | 0.049 | 0.005 | 0.0003 | 0.015 | 0.0003 | 0.01 | 1323 | 15 | 2 | 823 | 20 | 1 | 948 | 23 | 1 | 0.0003
7095 | 98 | 923 | 0.12 | 0.07 | 0.5 | 0.005 | 0.002 | 10.97 | 0.29 | 2 | 0.55 | 0.05 | 0.17 | 0.045 | 0.049 | 0.005 | 0.0003 | 0.015 | 0.0003 | 0.01 | 1323 | 15 | 2 | 823 | 20 | 1 | 948 | 23 | 1 | 0.0003
47 | 235 | 923 | 0.12 | 0.07 | 0.5 | 0.005 | 0.002 | 10.97 | 0.29 | 2 | 0.55 | 0.05 | 0.17 | 0.045 | 0.049 | 0.005 | 0.0003 | 0.015 | 0.0003 | 0.01 | 1373 | 15 | 2 | 823 | 20 | 1 | 958 | 23 | 1 | 0.0003
199 | 196 | 923 | 0.12 | 0.07 | 0.5 | 0.005 | 0.002 | 10.97 | 0.29 | 2 | 0.55 | 0.05 | 0.17 | 0.045 | 0.049 | 0.005 | 0.0003 | 0.015 | 0.0003 | 0.01 | 1373 | 15 | 2 | 823 | 20 | 1 | 958 | 23 | 1 | 0.0003
845 | 157 | 923 | 0.12 | 0.07 | 0.5 | 0.005 | 0.002 | 10.97 | 0.29 | 2 | 0.55 | 0.05 | 0.17 | 0.045 | 0.049 | 0.005 | 0.0003 | 0.015 | 0.0003 | 0.01 | 1373 | 15 | 2 | 823 | 20 | 1 | 958 | 23 | 1 | 0.0003
1900 | 137 | 923 | 0.12 | 0.07 | 0.5 | 0.005 | 0.002 | 10.97 | 0.29 | 2 | 0.55 | 0.05 | 0.17 | 0.045 | 0.049 | 0.005 | 0.0003 | 0.015 | 0.0003 | 0.01 | 1373 | 15 | 2 | 823 | 20 | 1 | 958 | 23 | 1 | 0.0003
3107 | 118 | 923 | 0.12 | 0.07 | 0.5 | 0.005 | 0.002 | 10.97 | 0.29 | 2 | 0.55 | 0.05 | 0.17 | 0.045 | 0.049 | 0.005 | 0.0003 | 0.015 | 0.0003 | 0.01 | 1373 | 15 | 2 | 823 | 20 | 1 | 958 | 23 | 1 | 0.0003
6405 | 98 | 923 | 0.12 | 0.07 | 0.5 | 0.005 | 0.002 | 10.97 | 0.29 | 2 | 0.55 | 0.05 | 0.17 | 0.045 | 0.049 | 0.005 | 0.0003 | 0.015 | 0.0003 | 0.01 | 1373 | 15 | 2 | 823 | 20 | 1 | 958 | 23 | 1 | 0.0003
36 | 235 | 923 | 0.12 | 0.06 | 0.49 | 0.005 | 0.007 | 10.38 | 0.28 | 1.98 | 0.52 | 0.05 | 0.19 | 0.047 | 0.051 | 0.005 | 0.0003 | 0.015 | 0.0003 | 0.01 | 1373 | 15 | 2 | 823 | 20 | 1 | 958 | 23 | 1 | 0.0003
199 | 196 | 923 | 0.12 | 0.06 | 0.49 | 0.005 | 0.007 | 10.38 | 0.28 | 1.98 | 0.52 | 0.05 | 0.19 | 0.047 | 0.051 | 0.005 | 0.0003 | 0.015 | 0.0003 | 0.01 | 1373 | 15 | 2 | 823 | 20 | 1 | 958 | 23 | 1 | 0.0003
977 | 157 | 923 | 0.12 | 0.06 | 0.49 | 0.005 | 0.007 | 10.38 | 0.28 | 1.98 | 0.52 | 0.05 | 0.19 | 0.047 | 0.051 | 0.005 | 0.0003 | 0.015 | 0.0003 | 0.01 | 1373 | 15 | 2 | 823 | 20 | 1 | 958 | 23 | 1 | 0.0003
1196 | 147 | 923 | 0.12 | 0.06 | 0.49 | 0.005 | 0.007 | 10.38 | 0.28 | 1.98 | 0.52 | 0.05 | 0.19 | 0.047 | 0.051 | 0.005 | 0.0003 | 0.015 | 0.0003 | 0.01 | 1373 | 15 | 2 | 823 | 20 | 1 | 958 | 23 | 1 | 0.0003
3917 | 118 | 923 | 0.12 | 0.06 | 0.49 | 0.005 | 0.007 | 10.38 | 0.28 | 1.98 | 0.52 | 0.05 | 0.19 | 0.047 | 0.051 | 0.005 | 0.0003 | 0.015 | 0.0003 | 0.01 | 1373 | 15 | 2 | 823 | 20 | 1 | 958 | 23 | 1 | 0.0003
80 | 166 | 923 | 0.12 | 0.06 | 0.49 | 0.005 | 0.007 | 10.38 | 0.28 | 1.98 | 0.52 | 0.05 | 0.19 | 0.047 | 0.051 | 0.005 | 0.0003 | 0.015 | 0.0003 | 0.01 | 1323 | 15 | 2 | 823 | 20 | 1 | 983 | 23 | 1 | 0.0003
524 | 147 | 923 | 0.12 | 0.06 | 0.49 | 0.005 | 0.007 | 10.38 | 0.28 | 1.98 | 0.52 | 0.05 | 0.19 | 0.047 | 0.051 | 0.005 | 0.0003 | 0.015 | 0.0003 | 0.01 | 1323 | 15 | 2 | 823 | 20 | 1 | 983 | 23 | 1 | 0.0003
2033 | 118 | 923 | 0.12 | 0.06 | 0.49 | 0.005 | 0.007 | 10.38 | 0.28 | 1.98 | 0.52 | 0.05 | 0.19 | 0.047 | 0.051 | 0.005 | 0.0003 | 0.015 | 0.0003 | 0.01 | 1323 | 15 | 2 | 823 | 20 | 1 | 983 | 23 | 1 | 0.0003
7893 | 98 | 923 | 0.12 | 0.06 | 0.49 | 0.005 | 0.007 | 10.38 | 0.28 | 1.98 | 0.52 | 0.05 | 0.19 | 0.047 | 0.051 | 0.005 | 0.0003 | 0.015 | 0.0003 | 0.01 | 1323 | 15 | 2 | 823 | 20 | 1 | 983 | 23 | 1 | 0.0003
15 | 85 | 923 | 0.2 | 0.24 | 0.47 | 0.026 | 0.009 | 11.59 | 0.98 | 0.01 | 0.39 | 0.05 | 0.28 | 0.005 | 0.032 | 0.002 | 0.0003 | 0.015 | 0.0003 | 0.01 | 1193 | 0.5 | 2 | 1053 | 2 | 1 | 0 | 2 | 1 | 0.0003
105 | 53 | 923 | 0.2 | 0.24 | 0.47 | 0.026 | 0.009 | 11.59 | 0.98 | 0.01 | 0.39 | 0.05 | 0.28 | 0.005 | 0.032 | 0.002 | 0.0003 | 0.015 | 0.0003 | 0.01 | 1193 | 0.5 | 2 | 1053 | 2 | 1 | 0 | 2 | 1 | 0.0003
1568 | 29 | 923 | 0.2 | 0.24 | 0.47 | 0.026 | 0.009 | 11.59 | 0.98 | 0.01 | 0.39 | 0.05 | 0.28 | 0.005 | 0.032 | 0.002 | 0.0003 | 0.015 | 0.0003 | 0.01 | 1193 | 0.5 | 2 | 1053 | 2 | 1 | 0 | 2 | 1 | 0.0003
17553 | 20 | 923 | 0.2 | 0.24 | 0.47 | 0.026 | 0.009 | 11.59 | 0.98 | 0.01 | 0.39 | 0.05 | 0.28 | 0.005 | 0.032 | 0.002 | 0.0003 | 0.015 | 0.0003 | 0.01 | 1193 | 0.5 | 2 | 1053 | 2 | 1 | 0 | 2 | 1 | 0.0003
321 | 126 | 873 | 0.2 | 0.24 | 0.47 | 0.026 | 0.009 | 11.59 | 0.98 | 0.01 | 0.39 | 0.05 | 0.28 | 0.005 | 0.032 | 0.002 | 0.0003 | 0.015 | 0.0003 | 0.01 | 1193 | 0.5 | 2 | 1053 | 2 | 1 | 0 | 2 | 1 | 0.0003
439 | 116 | 873 | 0.2 | 0.24 | 0.47 | 0.026 | 0.009 | 11.59 | 0.98 | 0.01 | 0.39 | 0.05 | 0.28 | 0.005 | 0.032 | 0.002 | 0.0003 | 0.015 | 0.0003 | 0.01 | 1193 | 0.5 | 2 | 1053 | 2 | 1 | 0 | 2 | 1 | 0.0003
1695 | 97 | 873 | 0.2 | 0.24 | 0.47 | 0.026 | 0.009 | 11.59 | 0.98 | 0.01 | 0.39 | 0.05 | 0.28 | 0.005 | 0.032 | 0.002 | 0.0003 | 0.015 | 0.0003 | 0.01 | 1193 | 0.5 | 2 | 1053 | 2 | 1 | 0 | 2 | 1 | 0.0003
2198 | 87 | 873 | 0.2 | 0.24 | 0.47 | 0.026 | 0.009 | 11.59 | 0.98 | 0.01 | 0.39 | 0.05 | 0.28 | 0.005 | 0.032 | 0.002 | 0.0003 | 0.015 | 0.0003 | 0.01 | 1193 | 0.5 | 2 | 1053 | 2 | 1 | 0 | 2 | 1 | 0.0003
5315 | 68 | 873 | 0.2 | 0.24 | 0.47 | 0.026 | 0.009 | 11.59 | 0.98 | 0.01 | 0.39 | 0.05 | 0.28 | 0.005 | 0.032 | 0.002 | 0.0003 | 0.015 | 0.0003 | 0.01 | 1193 | 0.5 | 2 | 1053 | 2 | 1 | 0 | 2 | 1 | 0.0003
6715 | 59 | 873 | 0.2 | 0.24 | 0.47 | 0.026 | 0.009 | 11.59 | 0.98 | 0.01 | 0.39 | 0.05 | 0.28 | 0.005 | 0.032 | 0.002 | 0.0003 | 0.015 | 0.0003 | 0.01 | 1193 | 0.5 | 2 | 1053 | 2 | 1 | 0 | 2 | 1 | 0.0003
12524 | 48 | 873 | 0.2 | 0.24 | 0.47 | 0.026 | 0.009 | 11.59 | 0.98 | 0.01 | 0.39 | 0.05 | 0.28 | 0.005 | 0.032 | 0.002 | 0.0003 | 0.015 | 0.0003 | 0.01 | 1193 | 0.5 | 2 | 1053 | 2 | 1 | 0 | 2 | 1 | 0.0003
25914 | 38 | 873 | 0.2 | 0.24 | 0.47 | 0.026 | 0.009 | 11.59 | 0.98 | 0.01 | 0.39 | 0.05 | 0.28 | 0.005 | 0.032 | 0.002 | 0.0003 | 0.015 | 0.0003 | 0.01 | 1193 | 0.5 | 2 | 1053 | 2 | 1 | 0 | 2 | 1 | 0.0003
2198 | 108 | 873 | 0.2 | 0.24 | 0.47 | 0.026 | 0.009 | 11.59 | 0.98 | 0.01 | 0.39 | 0.05 | 0.28 | 0.005 | 0.032 | 0.002 | 0.0003 | 0.015 | 0.0003 | 0.01 | 1198 | 0.5 | 2 | 1053 | 2 | 1 | 0 | 2 | 1 | 0.0003
4548 | 83 | 873 | 0.2 | 0.24 | 0.47 | 0.026 | 0.009 | 11.59 | 0.98 | 0.01 | 0.39 | 0.05 | 0.28 | 0.005 | 0.032 | 0.002 | 0.0003 | 0.015 | 0.0003 | 0.01 | 1198 | 0.5 | 2 | 1053 | 2 | 1 | 0 | 2 | 1 | 0.0003
6715 | 73 | 873 | 0.2 | 0.24 | 0.47 | 0.026 | 0.009 | 11.59 | 0.98 | 0.01 | 0.39 | 0.05 | 0.28 | 0.005 | 0.032 | 0.002 | 0.0003 | 0.015 | 0.0003 | 0.01 | 1198 | 0.5 | 2 | 1053 | 2 | 1 | 0 | 2 | 1 | 0.0003
14635 | 66 | 873 | 0.2 | 0.24 | 0.47 | 0.026 | 0.009 | 11.59 | 0.98 | 0.01 | 0.39 | 0.05 | 0.28 | 0.005 | 0.032 | 0.002 | 0.0003 | 0.015 | 0.0003 | 0.01 | 1198 | 0.5 | 2 | 1053 | 2 | 1 | 0 | 2 | 1 | 0.0003
22758 | 54 | 873 | 0.2 | 0.24 | 0.47 | 0.026 | 0.009 | 11.59 | 0.98 | 0.01 | 0.39 | 0.05 | 0.28 | 0.005 | 0.032 | 0.002 | 0.0003 | 0.015 | 0.0003 | 0.01 | 1198 | 0.5 | 2 | 1053 | 2 | 1 | 0 | 2 | 1 | 0.0003
147 | 238 | 823 | 0.2 | 0.24 | 0.47 | 0.026 | 0.009 | 11.59 | 0.98 | 0.01 | 0.39 | 0.05 | 0.28 | 0.005 | 0.032 | 0.002 | 0.0003 | 0.015 | 0.0003 | 0.01 | 1198 | 0.5 | 2 | 1053 | 2 | 1 | 0 | 2 | 1 | 0.0003
840 | 204 | 823 | 0.2 | 0.24 | 0.47 | 0.026 | 0.009 | 11.59 | 0.98 | 0.01 | 0.39 | 0.05 | 0.28 | 0.005 | 0.032 | 0.002 | 0.0003 | 0.015 | 0.0003 | 0.01 | 1198 | 0.5 | 2 | 1053 | 2 | 1 | 0 | 2 | 1 | 0.0003
1413 | 210 | 823 | 0.2 | 0.24 | 0.47 | 0.026 | 0.009 | 11.59 | 0.98 | 0.01 | 0.39 | 0.05 | 0.28 | 0.005 | 0.032 | 0.002 | 0.0003 | 0.015 | 0.0003 | 0.01 | 1198 | 0.5 | 2 | 1053 | 2 | 1 | 0 | 2 | 1 | 0.0003
2255 | 189 | 823 | 0.2 | 0.24 | 0.47 | 0.026 | 0.009 | 11.59 | 0.98 | 0.01 | 0.39 | 0.05 | 0.28 | 0.005 | 0.032 | 0.002 | 0.0003 | 0.015 | 0.0003 | 0.01 | 1198 | 0.5 | 2 | 1053 | 2 | 1 | 0 | 2 | 1 | 0.0003
7645 | 158 | 823 | 0.2 | 0.24 | 0.47 | 0.026 | 0.009 | 11.59 | 0.98 | 0.01 | 0.39 | 0.05 | 0.28 | 0.005 | 0.032 | 0.002 | 0.0003 | 0.015 | 0.0003 | 0.01 | 1198 | 0.5 | 2 | 1053 | 2 | 1 | 0 | 2 | 1 | 0.0003
10173 | 166 | 823 | 0.2 | 0.24 | 0.47 | 0.026 | 0.009 | 11.59 | 0.98 | 0.01 | 0.39 | 0.05 | 0.28 | 0.005 | 0.032 | 0.002 | 0.0003 | 0.015 | 0.0003 | 0.01 | 1198 | 0.5 | 2 | 1053 | 2 | 1 | 0 | 2 | 1 | 0.0003
17101 | 150 | 823 | 0.2 | 0.24 | 0.47 | 0.026 | 0.009 | 11.59 | 0.98 | 0.01 | 0.39 | 0.05 | 0.28 | 0.005 | 0.032 | 0.002 | 0.0003 | 0.015 | 0.0003 | 0.01 | 1198 | 0.5 | 2 | 1053 | 2 | 1 | 0 | 2 | 1 | 0.0003
248 | 143 | 873 | 0.2 | 0.24 | 0.47 | 0.026 | 0.009 | 11.59 | 0.98 | 0.01 | 0.39 | 0.05 | 0.28 | 0.005 | 0.032 | 0.002 | 0.0003 | 0.015 | 0.0003 | 0.01 | 1248 | 0.5 | 2 | 1023 | 2 | 1 | 0 | 2 | 1 | 0.0003
584 | 132 | 873 | 0.2 | 0.24 | 0.47 | 0.026 | 0.009 | 11.59 | 0.98 | 0.01 | 0.39 | 0.05 | 0.28 | 0.005 | 0.032 | 0.002 | 0.0003 | 0.015 | 0.0003 | 0.01 | 1248 | 0.5 | 2 | 1023 | 2 | 1 | 0 | 2 | 1 | 0.0003
1377 | 108 | 873 | 0.2 | 0.24 | 0.47 | 0.026 | 0.009 | 11.59 | 0.98 | 0.01 | 0.39 | 0.05 | 0.28 | 0.005 | 0.032 | 0.002 | 0.0003 | 0.015 | 0.0003 | 0.01 | 1248 | 0.5 | 2 | 1023 | 2 | 1 | 0 | 2 | 1 | 0.0003
5315 | 83 | 873 | 0.2 | 0.24 | 0.47 | 0.026 | 0.009 | 11.59 | 0.98 | 0.01 | 0.39 | 0.05 | 0.28 | 0.005 | 0.032 | 0.002 | 0.0003 | 0.015 | 0.0003 | 0.01 | 1248 | 0.5 | 2 | 1023 | 2 | 1 | 0 | 2 | 1 | 0.0003
14260 | 56 | 873 | 0.2 | 0.24 | 0.47 | 0.026 | 0.009 | 11.59 | 0.98 | 0.01 | 0.39 | 0.05 | 0.28 | 0.005 | 0.032 | 0.002 | 0.0003 | 0.015 | 0.0003 | 0.01 | 1248 | 0.5 | 2 | 1023 | 2 | 1 | 0 | 2 | 1 | 0.0003
25941 | 48 | 873 | 0.2 | 0.24 | 0.47 | 0.026 | 0.009 | 11.59 | 0.98 | 0.01 | 0.39 | 0.05 | 0.28 | 0.005 | 0.032 | 0.002 | 0.0003 | 0.015 | 0.0003 | 0.01 | 1248 | 0.5 | 2 | 1023 | 2 | 1 | 0 | 2 | 1 | 0.0003
719 | 232 | 823 | 0.2 | 0.24 | 0.47 | 0.026 | 0.009 | 11.59 | 0.98 | 0.01 | 0.39 | 0.05 | 0.28 | 0.005 | 0.032 | 0.002 | 0.0003 | 0.015 | 0.0003 | 0.01 | 1248 | 0.5 | 2 | 1023 | 2 | 1 | 0 | 2 | 1 | 0.0003
2255 | 221 | 823 | 0.2 | 0.24 | 0.47 | 0.026 | 0.009 | 11.59 | 0.98 | 0.01 | 0.39 | 0.05 | 0.28 | 0.005 | 0.032 | 0.002 | 0.0003 | 0.015 | 0.0003 | 0.01 | 1248 | 0.5 | 2 | 1023 | 2 | 1 | 0 | 2 | 1 | 0.0003
5896 | 189 | 823 | 0.2 | 0.24 | 0.47 | 0.026 | 0.009 | 11.59 | 0.98 | 0.01 | 0.39 | 0.05 | 0.28 | 0.005 | 0.032 | 0.002 | 0.0003 | 0.015 | 0.0003 | 0.01 | 1248 | 0.5 | 2 | 1023 | 2 | 1 | 0 | 2 | 1 | 0.0003
18973 | 171 | 823 | 0.2 | 0.24 | 0.47 | 0.026 | 0.009 | 11.59 | 0.98 | 0.01 | 0.39 | 0.05 | 0.28 | 0.005 | 0.032 | 0.002 | 0.0003 | 0.015 | 0.0003 | 0.01 | 1248 | 0.5 | 2 | 1023 | 2 | 1 | 0 | 2 | 1 | 0.0003
385 | 143 | 873 | 0.2 | 0.24 | 0.47 | 0.026 | 0.009 | 11.59 | 0.98 | 0.01 | 0.39 | 0.05 | 0.28 | 0.005 | 0.032 | 0.002 | 0.0003 | 0.015 | 0.0003 | 0.01 | 1273 | 0.5 | 2 | 1023 | 2 | 1 | 0 | 2 | 1 | 0.0003
1413 | 123 | 873 | 0.2 | 0.24 | 0.47 | 0.026 | 0.009 | 11.59 | 0.98 | 0.01 | 0.39 | 0.05 | 0.28 | 0.005 | 0.032 | 0.002 | 0.0003 | 0.015 | 0.0003 | 0.01 | 1273 | 0.5 | 2 | 1023 | 2 | 1 | 0 | 2 | 1 | 0.0003
4207 | 110 | 873 | 0.2 | 0.24 | 0.47 | 0.026 | 0.009 | 11.59 | 0.98 | 0.01 | 0.39 | 0.05 | 0.28 | 0.005 | 0.032 | 0.002 | 0.0003 | 0.015 | 0.0003 | 0.01 | 1273 | 0.5 | 2 | 1023 | 2 | 1 | 0 | 2 | 1 | 0.0003
16665 | 89 | 873 | 0.2 | 0.24 | 0.47 | 0.026 | 0.009 | 11.59 | 0.98 | 0.01 | 0.39 | 0.05 | 0.28 | 0.005 | 0.032 | 0.002 | 0.0003 | 0.015 | 0.0003 | 0.01 | 1273 | 0.5 | 2 | 1023 | 2 | 1 | 0 | 2 | 1 | 0.0003
1377 | 244 | 823 | 0.2 | 0.24 | 0.47 | 0.026 | 0.009 | 11.59 | 0.98 | 0.01 | 0.39 | 0.05 | 0.28 | 0.005 | 0.032 | 0.002 | 0.0003 | 0.015 | 0.0003 | 0.01 | 1273 | 0.5 | 2 | 1023 | 2 | 1 | 0 | 2 | 1 | 0.0003
3417 | 215 | 823 | 0.2 | 0.24 | 0.47 | 0.026 | 0.009 | 11.59 | 0.98 | 0.01 | 0.39 | 0.05 | 0.28 | 0.005 | 0.032 | 0.002 | 0.0003 | 0.015 | 0.0003 | 0.01 | 1273 | 0.5 | 2 | 1023 | 2 | 1 | 0 | 2 | 1 | 0.0003
7447 | 194 | 823 | 0.2 | 0.24 | 0.47 | 0.026 | 0.009 | 11.59 | 0.98 | 0.01 | 0.39 | 0.05 | 0.28 | 0.005 | 0.032 | 0.002 | 0.0003 | 0.015 | 0.0003 | 0.01 | 1273 | 0.5 | 2 | 1023 | 2 | 1 | 0 | 2 | 1 | 0.0003
8934 | 175 | 823 | 0.2 | 0.24 | 0.47 | 0.026 | 0.009 | 11.59 | 0.98 | 0.01 | 0.39 | 0.05 | 0.28 | 0.005 | 0.032 | 0.002 | 0.0003 | 0.015 | 0.0003 | 0.01 | 1273 | 0.5 | 2 | 1023 | 2 | 1 | 0 | 2 | 1 | 0.0003
28748 | 171 | 823 | 0.2 | 0.24 | 0.47 | 0.026 | 0.009 | 11.59 | 0.98 | 0.01 | 0.39 | 0.05 | 0.28 | 0.005 | 0.032 | 0.002 | 0.0003 | 0.015 | 0.0003 | 0.01 | 1273 | 0.5 | 2 | 1023 | 2 | 1 | 0 | 2 | 1 | 0.0003
6543 | 110 | 873 | 0.2 | 0.24 | 0.47 | 0.026 | 0.009 | 11.59 | 0.98 | 0.01 | 0.39 | 0.05 | 0.28 | 0.005 | 0.032 | 0.002 | 0.0003 | 0.015 | 0.0003 | 0.01 | 1323 | 0.5 | 2 | 1023 | 2 | 1 | 0 | 2 | 1 | 0.0003
26595 | 83 | 873 | 0.2 | 0.24 | 0.47 | 0.026 | 0.009 | 11.59 | 0.98 | 0.01 | 0.39 | 0.05 | 0.28 | 0.005 | 0.032 | 0.002 | 0.0003 | 0.015 | 0.0003 | 0.01 | 1323 | 0.5 | 2 | 1023 | 2 | 1 | 0 | 2 | 1 | 0.0003
1008 | 257 | 823 | 0.2 | 0.24 | 0.47 | 0.026 | 0.009 | 11.59 | 0.98 | 0.01 | 0.39 | 0.05 | 0.28 | 0.005 | 0.032 | 0.002 | 0.0003 | 0.015 | 0.0003 | 0.01 | 1323 | 0.5 | 2 | 1023 | 2 | 1 | 0 | 2 | 1 | 0.0003
7258 | 221 | 823 | 0.2 | 0.24 | 0.47 | 0.026 | 0.009 | 11.59 | 0.98 | 0.01 | 0.39 | 0.05 | 0.28 | 0.005 | 0.032 | 0.002 | 0.0003 | 0.015 | 0.0003 | 0.01 | 1323 | 0.5 | 2 | 1023 | 2 | 1 | 0 | 2 | 1 | 0.0003
8264 | 215 | 823 | 0.2 | 0.24 | 0.47 | 0.026 | 0.009 | 11.59 | 0.98 | 0.01 | 0.39 | 0.05 | 0.28 | 0.005 | 0.032 | 0.002 | 0.0003 | 0.015 | 0.0003 | 0.01 | 1323 | 0.5 | 2 | 1023 | 2 | 1 | 0 | 2 | 1 | 0.0003
11287 | 199 | 823 | 0.2 | 0.24 | 0.47 | 0.026 | 0.009 | 11.59 | 0.98 | 0.01 | 0.39 | 0.05 | 0.28 | 0.005 | 0.032 | 0.002 | 0.0003 | 0.015 | 0.0003 | 0.01 | 1323 | 0.5 | 2 | 1023 | 2 | 1 | 0 | 2 | 1 | 0.0003
3.4 | 151 | 923 | 0.057 | 0.556 | 0.566 | 0.002 | 0.006 | 9.978 | 2.037 | 0.01 | 0.1 | 0.05 | 0.013 | 0.005 | 0.017 | 0.005 | 0.0003 | 0.015 | 0.0003 | 0.01 | 1323 | 0.5 | 1 | 973 | 1 | 1 | 0 | 2 | 1 | 0.0003
40 | 116 | 923 | 0.057 | 0.556 | 0.566 | 0.002 | 0.006 | 9.978 | 2.037 | 0.01 | 0.1 | 0.05 | 0.013 | 0.005 | 0.017 | 0.005 | 0.0003 | 0.015 | 0.0003 | 0.01 | 1323 | 0.5 | 1 | 973 | 1 | 1 | 0 | 2 | 1 | 0.0003
293 | 86 | 923 | 0.057 | 0.556 | 0.566 | 0.002 | 0.006 | 9.978 | 2.037 | 0.01 | 0.1 | 0.05 | 0.013 | 0.005 | 0.017 | 0.005 | 0.0003 | 0.015 | 0.0003 | 0.01 | 1323 | 0.5 | 1 | 973 | 1 | 1 | 0 | 2 | 1 | 0.0003
4055 | 60 | 923 | 0.057 | 0.556 | 0.566 | 0.002 | 0.006 | 9.978 | 2.037 | 0.01 | 0.1 | 0.05 | 0.013 | 0.005 | 0.017 | 0.005 | 0.0003 | 0.015 | 0.0003 | 0.01 | 1323 | 0.5 | 1 | 973 | 1 | 1 | 0 | 2 | 1 | 0.0003
4.2 | 232 | 873 | 0.057 | 0.556 | 0.566 | 0.002 | 0.006 | 9.978 | 2.037 | 0.01 | 0.1 | 0.05 | 0.013 | 0.005 | 0.017 | 0.005 | 0.0003 | 0.015 | 0.0003 | 0.01 | 1323 | 0.5 | 1 | 973 | 1 | 1 | 0 | 2 | 1 | 0.0003
35 | 191 | 873 | 0.057 | 0.556 | 0.566 | 0.002 | 0.006 | 9.978 | 2.037 | 0.01 | 0.1 | 0.05 | 0.013 | 0.005 | 0.017 | 0.005 | 0.0003 | 0.015 | 0.0003 | 0.01 | 1323 | 0.5 | 1 | 973 | 1 | 1 | 0 | 2 | 1 | 0.0003
204 | 153 | 873 | 0.057 | 0.556 | 0.566 | 0.002 | 0.006 | 9.978 | 2.037 | 0.01 | 0.1 | 0.05 | 0.013 | 0.005 | 0.017 | 0.005 | 0.0003 | 0.015 | 0.0003 | 0.01 | 1323 | 0.5 | 1 | 973 | 1 | 1 | 0 | 2 | 1 | 0.0003
2459 | 112 | 873 | 0.057 | 0.556 | 0.566 | 0.002 | 0.006 | 9.978 | 2.037 | 0.01 | 0.1 | 0.05 | 0.013 | 0.005 | 0.017 | 0.005 | 0.0003 | 0.015 | 0.0003 | 0.01 | 1323 | 0.5 | 1 | 973 | 1 | 1 | 0 | 2 | 1 | 0.0003
2.2 | 320 | 823 | 0.057 | 0.556 | 0.566 | 0.002 | 0.006 | 9.978 | 2.037 | 0.01 | 0.1 | 0.05 | 0.013 | 0.005 | 0.017 | 0.005 | 0.0003 | 0.015 | 0.0003 | 0.01 | 1323 | 0.5 | 1 | 973 | 1 | 1 | 0 | 2 | 1 | 0.0003
14 | 281 | 823 | 0.057 | 0.556 | 0.566 | 0.002 | 0.006 | 9.978 | 2.037 | 0.01 | 0.1 | 0.05 | 0.013 | 0.005 | 0.017 | 0.005 | 0.0003 | 0.015 | 0.0003 | 0.01 | 1323 | 0.5 | 1 | 973 | 1 | 1 | 0 | 2 | 1 | 0.0003
114 | 243 | 823 | 0.057 | 0.556 | 0.566 | 0.002 | 0.006 | 9.978 | 2.037 | 0.01 | 0.1 | 0.05 | 0.013 | 0.005 | 0.017 | 0.005 | 0.0003 | 0.015 | 0.0003 | 0.01 | 1323 | 0.5 | 1 | 973 | 1 | 1 | 0 | 2 | 1 | 0.0003
1887 | 210 | 823 | 0.057 | 0.556 | 0.566 | 0.002 | 0.006 | 9.978 | 2.037 | 0.01 | 0.1 | 0.05 | 0.013 | 0.005 | 0.017 | 0.005 | 0.0003 | 0.015 | 0.0003 | 0.01 | 1323 | 0.5 | 1 | 973 | 1 | 1 | 0 | 2 | 1 | 0.0003
2.1 | 193 | 923 | 0.046 | 0.544 | 0.55 | 0.002 | 0.007 | 9.95 | 2.031 | 0.01 | 0.1 | 0.05 | 0.214 | 0.005 | 0.017 | 0.005 | 0.0003 | 0.015 | 0.0003 | 0.01 | 1323 | 0.5 | 1 | 973 | 1 | 1 | 0 | 2 | 1 | 0.0003
43 | 157 | 923 | 0.046 | 0.544 | 0.55 | 0.002 | 0.007 | 9.95 | 2.031 | 0.01 | 0.1 | 0.05 | 0.214 | 0.005 | 0.017 | 0.005 | 0.0003 | 0.015 | 0.0003 | 0.01 | 1323 | 0.5 | 1 | 973 | 1 | 1 | 0 | 2 | 1 | 0.0003
325 | 119 | 923 | 0.046 | 0.544 | 0.55 | 0.002 | 0.007 | 9.95 | 2.031 | 0.01 | 0.1 | 0.05 | 0.214 | 0.005 | 0.017 | 0.005 | 0.0003 | 0.015 | 0.0003 | 0.01 | 1323 | 0.5 | 1 | 973 | 1 | 1 | 0 | 2 | 1 | 0.0003
1734 | 102 | 923 | 0.046 | 0.544 | 0.55 | 0.002 | 0.007 | 9.95 | 2.031 | 0.01 | 0.1 | 0.05 | 0.214 | 0.005 | 0.017 | 0.005 | 0.0003 | 0.015 | 0.0003 | 0.01 | 1323 | 0.5 | 1 | 973 | 1 | 1 | 0 | 2 | 1 | 0.0003
5288 | 80 | 923 | 0.046 | 0.544 | 0.55 | 0.002 | 0.007 | 9.95 | 2.031 | 0.01 | 0.1 | 0.05 | 0.214 | 0.005 | 0.017 | 0.005 | 0.0003 | 0.015 | 0.0003 | 0.01 | 1323 | 0.5 | 1 | 973 | 1 | 1 | 0 | 2 | 1 | 0.0003
17 | 235 | 873 | 0.046 | 0.544 | 0.55 | 0.002 | 0.007 | 9.95 | 2.031 | 0.01 | 0.1 | 0.05 | 0.214 | 0.005 | 0.017 | 0.005 | 0.0003 | 0.015 | 0.0003 | 0.01 | 1323 | 0.5 | 1 | 973 | 1 | 1 | 0 | 2 | 1 | 0.0003
161 | 191 | 873 | 0.046 | 0.544 | 0.55 | 0.002 | 0.007 | 9.95 | 2.031 | 0.01 | 0.1 | 0.05 | 0.214 | 0.005 | 0.017 | 0.005 | 0.0003 | 0.015 | 0.0003 | 0.01 | 1323 | 0.5 | 1 | 973 | 1 | 1 | 0 | 2 | 1 | 0.0003
516 | 172 | 873 | 0.046 | 0.544 | 0.55 | 0.002 | 0.007 | 9.95 | 2.031 | 0.01 | 0.1 | 0.05 | 0.214 | 0.005 | 0.017 | 0.005 | 0.0003 | 0.015 | 0.0003 | 0.01 | 1323 | 0.5 | 1 | 973 | 1 | 1 | 0 | 2 | 1 | 0.0003
4520 | 134 | 873 | 0.046 | 0.544 | 0.55 | 0.002 | 0.007 | 9.95 | 2.031 | 0.01 | 0.1 | 0.05 | 0.214 | 0.005 | 0.017 | 0.005 | 0.0003 | 0.015 | 0.0003 | 0.01 | 1323 | 0.5 | 1 | 973 | 1 | 1 | 0 | 2 | 1 | 0.0003
3.2 | 320 | 823 | 0.046 | 0.544 | 0.55 | 0.002 | 0.007 | 9.95 | 2.031 | 0.01 | 0.1 | 0.05 | 0.214 | 0.005 | 0.017 | 0.005 | 0.0003 | 0.015 | 0.0003 | 0.01 | 1323 | 0.5 | 1 | 973 | 1 | 1 | 0 | 2 | 1 | 0.0003
31 | 292 | 823 | 0.046 | 0.544 | 0.55 | 0.002 | 0.007 | 9.95 | 2.031 | 0.01 | 0.1 | 0.05 | 0.214 | 0.005 | 0.017 | 0.005 | 0.0003 | 0.015 | 0.0003 | 0.01 | 1323 | 0.5 | 1 | 973 | 1 | 1 | 0 | 2 | 1 | 0.0003
137 | 270 | 823 | 0.046 | 0.544 | 0.55 | 0.002 | 0.007 | 9.95 | 2.031 | 0.01 | 0.1 | 0.05 | 0.214 | 0.005 | 0.017 | 0.005 | 0.0003 | 0.015 | 0.0003 | 0.01 | 1323 | 0.5 | 1 | 973 | 1 | 1 | 0 | 2 | 1 | 0.0003
2959 | 246 | 823 | 0.046 | 0.544 | 0.55 | 0.002 | 0.007 | 9.95 | 2.031 | 0.01 | 0.1 | 0.05 | 0.214 | 0.005 | 0.017 | 0.005 | 0.0003 | 0.015 | 0.0003 | 0.01 | 1323 | 0.5 | 1 | 973 | 1 | 1 | 0 | 2 | 1 | 0.0003
8.4 | 195 | 923 | 0.044 | 0.522 | 0.549 | 0.002 | 0.008 | 9.907 | 2.014 | 0.01 | 0.1 | 0.05 | 0.025 | 0.103 | 0.017 | 0.005 | 0.0003 | 0.015 | 0.0003 | 0.01 | 1323 | 0.5 | 1 | 973 | 1 | 1 | 0 | 2 | 1 | 0.0003
234 | 117 | 923 | 0.044 | 0.522 | 0.549 | 0.002 | 0.008 | 9.907 | 2.014 | 0.01 | 0.1 | 0.05 | 0.025 | 0.103 | 0.017 | 0.005 | 0.0003 | 0.015 | 0.0003 | 0.01 | 1323 | 0.5 | 1 | 973 | 1 | 1 | 0 | 2 | 1 | 0.0003
58 | 157 | 923 | 0.044 | 0.522 | 0.549 | 0.002 | 0.008 | 9.907 | 2.014 | 0.01 | 0.1 | 0.05 | 0.025 | 0.103 | 0.017 | 0.005 | 0.0003 | 0.015 | 0.0003 | 0.01 | 1323 | 0.5 | 1 | 973 | 1 | 1 | 0 | 2 | 1 | 0.0003
1829 | 78 | 923 | 0.044 | 0.522 | 0.549 | 0.002 | 0.008 | 9.907 | 2.014 | 0.01 | 0.1 | 0.05 | 0.025 | 0.103 | 0.017 | 0.005 | 0.0003 | 0.015 | 0.0003 | 0.01 | 1323 | 0.5 | 1 | 973 | 1 | 1 | 0 | 2 | 1 | 0.0003
5.2 | 271 | 873 | 0.044 | 0.522 | 0.549 | 0.002 | 0.008 | 9.907 | 2.014 | 0.01 | 0.1 | 0.05 | 0.025 | 0.103 | 0.017 | 0.005 | 0.0003 | 0.015 | 0.0003 | 0.01 | 1323 | 0.5 | 1 | 973 | 1 | 1 | 0 | 2 | 1 | 0.0003
52 | 232 | 873 | 0.044 | 0.522 | 0.549 | 0.002 | 0.008 | 9.907 | 2.014 | 0.01 | 0.1 | 0.05 | 0.025 | 0.103 | 0.017 | 0.005 | 0.0003 | 0.015 | 0.0003 | 0.01 | 1323 | 0.5 | 1 | 973 | 1 | 1 | 0 | 2 | 1 | 0.0003
516 | 191 | 873 | 0.044 | 0.522 | 0.549 | 0.002 | 0.008 | 9.907 | 2.014 | 0.01 | 0.1 | 0.05 | 0.025 | 0.103 | 0.017 | 0.005 | 0.0003 | 0.015 | 0.0003 | 0.01 | 1323 | 0.5 | 1 | 973 | 1 | 1 | 0 | 2 | 1 | 0.0003
1887 | 153 | 873 | 0.044 | 0.522 | 0.549 | 0.002 | 0.008 | 9.907 | 2.014 | 0.01 | 0.1 | 0.05 | 0.025 | 0.103 | 0.017 | 0.005 | 0.0003 | 0.015 | 0.0003 | 0.01 | 1323 | 0.5 | 1 | 973 | 1 | 1 | 0 | 2 | 1 | 0.0003
5890 | 115 | 873 | 0.044 | 0.522 | 0.549 | 0.002 | 0.008 | 9.907 | 2.014 | 0.01 | 0.1 | 0.05 | 0.025 | 0.103 | 0.017 | 0.005 | 0.0003 | 0.015 | 0.0003 | 0.01 | 1323 | 0.5 | 1 | 973 | 1 | 1 | 0 | 2 | 1 | 0.0003
2.3 | 360 | 823 | 0.045 | 0.529 | 0.535 | 0.002 | 0.008 | 9.875 | 2.012 | 0.01 | 0.1 | 0.05 | 0.012 | 0.05 | 0.017 | 0.005 | 0.0003 | 0.015 | 0.0003 | 0.01 | 1323 | 0.5 | 1 | 973 | 1 | 1 | 0 | 2 | 1 | 0.0003
8.1 | 350 | 823 | 0.045 | 0.529 | 0.535 | 0.002 | 0.008 | 9.875 | 2.012 | 0.01 | 0.1 | 0.05 | 0.012 | 0.05 | 0.017 | 0.005 | 0.0003 | 0.015 | 0.0003 | 0.01 | 1323 | 0.5 | 1 | 973 | 1 | 1 | 0 | 2 | 1 | 0.0003
130 | 303 | 823 | 0.045 | 0.529 | 0.535 | 0.002 | 0.008 | 9.875 | 2.012 | 0.01 | 0.1 | 0.05 | 0.012 | 0.05 | 0.017 | 0.005 | 0.0003 | 0.015 | 0.0003 | 0.01 | 1323 | 0.5 | 1 | 973 | 1 | 1 | 0 | 2 | 1 | 0.0003
502 | 288 | 823 | 0.045 | 0.529 | 0.535 | 0.002 | 0.008 | 9.875 | 2.012 | 0.01 | 0.1 | 0.05 | 0.012 | 0.05 | 0.017 | 0.005 | 0.0003 | 0.015 | 0.0003 | 0.01 | 1323 | 0.5 | 1 | 973 | 1 | 1 | 0 | 2 | 1 | 0.0003
3562 | 270 | 823 | 0.045 | 0.529 | 0.535 | 0.002 | 0.008 | 9.875 | 2.012 | 0.01 | 0.1 | 0.05 | 0.012 | 0.05 | 0.017 | 0.005 | 0.0003 | 0.015 | 0.0003 | 0.01 | 1323 | 0.5 | 1 | 973 | 1 | 1 | 0 | 2 | 1 | 0.0003
6.4 | 228 | 923 | 0.045 | 0.536 | 0.528 | 0.003 | 0.01 | 9.842 | 2.016 | 0.01 | 0.1 | 0.05 | 0.088 | 0.07 | 0.017 | 0.005 | 0.0003 | 0.015 | 0.0003 | 0.01 | 1323 | 0.5 | 1 | 973 | 1 | 1 | 0 | 2 | 1 | 0.0003
38 | 193 | 923 | 0.045 | 0.536 | 0.528 | 0.003 | 0.01 | 9.842 | 2.016 | 0.01 | 0.1 | 0.05 | 0.088 | 0.07 | 0.017 | 0.005 | 0.0003 | 0.015 | 0.0003 | 0.01 | 1323 | 0.5 | 1 | 973 | 1 | 1 | 0 | 2 | 1 | 0.0003
181 | 149 | 923 | 0.045 | 0.536 | 0.528 | 0.003 | 0.01 | 9.842 | 2.016 | 0.01 | 0.1 | 0.05 | 0.088 | 0.07 | 0.017 | 0.005 | 0.0003 | 0.015 | 0.0003 | 0.01 | 1323 | 0.5 | 1 | 973 | 1 | 1 | 0 | 2 | 1 | 0.0003
1479 | 100 | 923 | 0.045 | 0.536 | 0.528 | 0.003 | 0.01 | 9.842 | 2.016 | 0.01 | 0.1 | 0.05 | 0.088 | 0.07 | 0.017 | 0.005 | 0.0003 | 0.015 | 0.0003 | 0.01 | 1323 | 0.5 | 1 | 973 | 1 | 1 | 0 | 2 | 1 | 0.0003
10828 | 60 | 923 | 0.045 | 0.536 | 0.528 | 0.003 | 0.01 | 9.842 | 2.016 | 0.01 | 0.1 | 0.05 | 0.088 | 0.07 | 0.017 | 0.005 | 0.0003 | 0.015 | 0.0003 | 0.01 | 1323 | 0.5 | 1 | 973 | 1 | 1 | 0 | 2 | 1 | 0.0003
4.1 | 304 | 873 | 0.045 | 0.536 | 0.528 | 0.003 | 0.01 | 9.842 | 2.016 | 0.01 | 0.1 | 0.05 | 0.088 | 0.07 | 0.017 | 0.005 | 0.0003 | 0.015 | 0.0003 | 0.01 | 1323 | 0.5 | 1 | 973 | 1 | 1 | 0 | 2 | 1 | 0.0003
49 | 264 | 873 | 0.045 | 0.536 | 0.528 | 0.003 | 0.01 | 9.842 | 2.016 | 0.01 | 0.1 | 0.05 | 0.088 | 0.07 | 0.017 | 0.005 | 0.0003 | 0.015 | 0.0003 | 0.01 | 1323 | 0.5 | 1 | 973 | 1 | 1 | 0 | 2 | 1 | 0.0003
452 | 226 | 873 | 0.045 | 0.536 | 0.528 | 0.003 | 0.01 | 9.842 | 2.016 | 0.01 | 0.1 | 0.05 | 0.088 | 0.07 | 0.017 | 0.005 | 0.0003 | 0.015 | 0.0003 | 0.01 | 1323 | 0.5 | 1 | 973 | 1 | 1 | 0 | 2 | 1 | 0.0003
3755 | 155 | 873 | 0.045 | 0.536 | 0.528 | 0.003 | 0.01 | 9.842 | 2.016 | 0.01 | 0.1 | 0.05 | 0.088 | 0.07 | 0.017 | 0.005 | 0.0003 | 0.015 | 0.0003 | 0.01 | 1323 | 0.5 | 1 | 973 | 1 | 1 | 0 | 2 | 1 | 0.0003
12 | 389 | 823 | 0.045 | 0.536 | 0.528 | 0.003 | 0.01 | 9.842 | 2.016 | 0.01 | 0.1 | 0.05 | 0.088 | 0.07 | 0.017 | 0.005 | 0.0003 | 0.015 | 0.0003 | 0.01 | 1323 | 0.5 | 1 | 973 | 1 | 1 | 0 | 2 | 1 | 0.0003
174 | 346 | 823 | 0.045 | 0.536 | 0.528 | 0.003 | 0.01 | 9.842 | 2.016 | 0.01 | 0.1 | 0.05 | 0.088 | 0.07 | 0.017 | 0.005 | 0.0003 | 0.015 | 0.0003 | 0.01 | 1323 | 0.5 | 1 | 973 | 1 | 1 | 0 | 2 | 1 | 0.0003
3562 | 307 | 823 | 0.045 | 0.536 | 0.528 | 0.003 | 0.01 | 9.842 | 2.016 | 0.01 | 0.1 | 0.05 | 0.088 | 0.07 | 0.017 | 0.005 | 0.0003 | 0.015 | 0.0003 | 0.01 | 1323 | 0.5 | 1 | 973 | 1 | 1 | 0 | 2 | 1 | 0.0003
9.3 | 195 | 923 | 0.056 | 0.567 | 0.554 | 0.002 | 0.005 | 10.27 | 2.095 | 0.01 | 0.1 | 0.05 | 0.179 | 0.055 | 0.017 | 0.005 | 0.0003 | 0.015 | 0.0003 | 0.01 | 1323 | 0.5 | 1 | 973 | 1 | 1 | 0 | 2 | 1 | 0.0003
115 | 151 | 923 | 0.056 | 0.567 | 0.554 | 0.002 | 0.005 | 10.27 | 2.095 | 0.01 | 0.1 | 0.05 | 0.179 | 0.055 | 0.017 | 0.005 | 0.0003 | 0.015 | 0.0003 | 0.01 | 1323 | 0.5 | 1 | 973 | 1 | 1 | 0 | 2 | 1 | 0.0003
1140 | 114 | 923 | 0.056 | 0.567 | 0.554 | 0.002 | 0.005 | 10.27 | 2.095 | 0.01 | 0.1 | 0.05 | 0.179 | 0.055 | 0.017 | 0.005 | 0.0003 | 0.015 | 0.0003 | 0.01 | 1323 | 0.5 | 1 | 973 | 1 | 1 | 0 | 2 | 1 | 0.0003
3028 | 100 | 923 | 0.056 | 0.567 | 0.554 | 0.002 | 0.005 | 10.27 | 2.095 | 0.01 | 0.1 | 0.05 | 0.179 | 0.055 | 0.017 | 0.005 | 0.0003 | 0.015 | 0.0003 | 0.01 | 1323 | 0.5 | 1 | 973 | 1 | 1 | 0 | 2 | 1 | 0.0003
8758 | 80 | 923 | 0.056 | 0.567 | 0.554 | 0.002 | 0.005 | 10.27 | 2.095 | 0.01 | 0.1 | 0.05 | 0.179 | 0.055 | 0.017 | 0.005 | 0.0003 | 0.015 | 0.0003 | 0.01 | 1323 | 0.5 | 1 | 973 | 1 | 1 | 0 | 2 | 1 | 0.0003
6 | 274 | 873 | 0.056 | 0.567 | 0.554 | 0.002 | 0.005 | 10.27 | 2.095 | 0.01 | 0.1 | 0.05 | 0.179 | 0.055 | 0.017 | 0.005 | 0.0003 | 0.015 | 0.0003 | 0.01 | 1323 | 0.5 | 1 | 973 | 1 | 1 | 0 | 2 | 1 | 0.0003
117 | 232 | 873 | 0.056 | 0.567 | 0.554 | 0.002 | 0.005 | 10.27 | 2.095 | 0.01 | 0.1 | 0.05 | 0.179 | 0.055 | 0.017 | 0.005 | 0.0003 | 0.015 | 0.0003 | 0.01 | 1323 | 0.5 | 1 | 973 | 1 | 1 | 0 | 2 | 1 | 0.0003
12035 | 155 | 873 | 0.056 | 0.567 | 0.554 | 0.002 | 0.005 | 10.27 | 2.095 | 0.01 | 0.1 | 0.05 | 0.179 | 0.055 | 0.017 | 0.005 | 0.0003 | 0.015 | 0.0003 | 0.01 | 1323 | 0.5 | 1 | 973 | 1 | 1 | 0 | 2 | 1 | 0.0003
4.2 | 365 | 823 | 0.056 | 0.567 | 0.554 | 0.002 | 0.005 | 10.27 | 2.095 | 0.01 | 0.1 | 0.05 | 0.179 | 0.055 | 0.017 | 0.005 | 0.0003 | 0.015 | 0.0003 | 0.01 | 1323 | 0.5 | 1 | 973 | 1 | 1 | 0 | 2 | 1 | 0.0003
170 | 311 | 823 | 0.056 | 0.567 | 0.554 | 0.002 | 0.005 | 10.27 | 2.095 | 0.01 | 0.1 | 0.05 | 0.179 | 0.055 | 0.017 | 0.005 | 0.0003 | 0.015 | 0.0003 | 0.01 | 1323 | 0.5 | 1 | 973 | 1 | 1 | 0 | 2 | 1 | 0.0003
1487 | 288 | 823 | 0.056 | 0.567 | 0.554 | 0.002 | 0.005 | 10.27 | 2.095 | 0.01 | 0.1 | 0.05 | 0.179 | 0.055 | 0.017 | 0.005 | 0.0003 | 0.015 | 0.0003 | 0.01 | 1323 | 0.5 | 1 | 973 | 1 | 1 | 0 | 2 | 1 | 0.0003
4641 | 273 | 823 | 0.056 | 0.567 | 0.554 | 0.002 | 0.005 | 10.27 | 2.095 | 0.01 | 0.1 | 0.05 | 0.179 | 0.055 | 0.017 | 0.005 | 0.0003 | 0.015 | 0.0003 | 0.01 | 1323 | 0.5 | 1 | 973 | 1 | 1 | 0 | 2 | 1 | 0.0003
6.9 | 219 | 923 | 0.049 | 0.52 | 0.6 | 0.01 | 0.012 | 10.03 | 2.07 | 0.01 | 0.1 | 0.05 | 0.1 | 0.049 | 0.017 | 0.005 | 0.0003 | 0.015 | 0.0003 | 0.01 | 1323 | 0.5 | 1 | 973 | 1 | 1 | 0 | 2 | 1 | 0.0003
14 | 219 | 923 | 0.049 | 0.52 | 0.6 | 0.01 | 0.012 | 10.03 | 2.07 | 0.01 | 0.1 | 0.05 | 0.1 | 0.049 | 0.017 | 0.005 | 0.0003 | 0.015 | 0.0003 | 0.01 | 1323 | 0.5 | 1 | 973 | 1 | 1 | 0 | 2 | 1 | 0.0003
36 | 200 | 923 | 0.049 | 0.52 | 0.6 | 0.01 | 0.012 | 10.03 | 2.07 | 0.01 | 0.1 | 0.05 | 0.1 | 0.049 | 0.017 | 0.005 | 0.0003 | 0.015 | 0.0003 | 0.01 | 1323 | 0.5 | 1 | 973 | 1 | 1 | 0 | 2 | 1 | 0.0003
73 | 174 | 923 | 0.049 | 0.52 | 0.6 | 0.01 | 0.012 | 10.03 | 2.07 | 0.01 | 0.1 | 0.05 | 0.1 | 0.049 | 0.017 | 0.005 | 0.0003 | 0.015 | 0.0003 | 0.01 | 1323 | 0.5 | 1 | 973 | 1 | 1 | 0 | 2 | 1 | 0.0003
106 | 193 | 923 | 0.049 | 0.52 | 0.6 | 0.01 | 0.012 | 10.03 | 2.07 | 0.01 | 0.1 | 0.05 | 0.1 | 0.049 | 0.017 | 0.005 | 0.0003 | 0.015 | 0.0003 | 0.01 | 1323 | 0.5 | 1 | 973 | 1 | 1 | 0 | 2 | 1 | 0.0003
300 | 151 | 923 | 0.049 | 0.52 | 0.6 | 0.01 | 0.012 | 10.03 | 2.07 | 0.01 | 0.1 | 0.05 | 0.1 | 0.049 | 0.017 | 0.005 | 0.0003 | 0.015 | 0.0003 | 0.01 | 1323 | 0.5 | 1 | 973 | 1 | 1 | 0 | 2 | 1 | 0.0003
1228 | 113 | 923 | 0.049 | 0.52 | 0.6 | 0.01 | 0.012 | 10.03 | 2.07 | 0.01 | 0.1 | 0.05 | 0.1 | 0.049 | 0.017 | 0.005 | 0.0003 | 0.015 | 0.0003 | 0.01 | 1323 | 0.5 | 1 | 973 | 1 | 1 | 0 | 2 | 1 | 0.0003
300 | 136 | 923 | 0.049 | 0.52 | 0.6 | 0.01 | 0.012 | 10.03 | 2.07 | 0.01 | 0.1 | 0.05 | 0.1 | 0.049 | 0.017 | 0.005 | 0.0003 | 0.015 | 0.0003 | 0.01 | 1323 | 0.5 | 1 | 973 | 1 | 1 | 0 | 2 | 1 | 0.0003
584 | 111 | 923 | 0.049 | 0.52 | 0.6 | 0.01 | 0.012 | 10.03 | 2.07 | 0.01 | 0.1 | 0.05 | 0.1 | 0.049 | 0.017 | 0.005 | 0.0003 | 0.015 | 0.0003 | 0.01 | 1323 | 0.5 | 1 | 973 | 1 | 1 | 0 | 2 | 1 | 0.0003
1196 | 113 | 923 | 0.049 | 0.52 | 0.6 | 0.01 | 0.012 | 10.03 | 2.07 | 0.01 | 0.1 | 0.05 | 0.1 | 0.049 | 0.017 | 0.005 | 0.0003 | 0.015 | 0.0003 | 0.01 | 1323 | 0.5 | 1 | 973 | 1 | 1 | 0 | 2 | 1 | 0.0003
2515 | 102 | 923 | 0.049 | 0.52 | 0.6 | 0.01 | 0.012 | 10.03 | 2.07 | 0.01 | 0.1 | 0.05 | 0.1 | 0.049 | 0.017 | 0.005 | 0.0003 | 0.015 | 0.0003 | 0.01 | 1323 | 0.5 | 1 | 973 | 1 | 1 | 0 | 2 | 1 | 0.0003
4391 | 81 | 923 | 0.049 | 0.52 | 0.6 | 0.01 | 0.012 | 10.03 | 2.07 | 0.01 | 0.1 | 0.05 | 0.1 | 0.049 | 0.017 | 0.005 | 0.0003 | 0.015 | 0.0003 | 0.01 | 1323 | 0.5 | 1 | 973 | 1 | 1 | 0 | 2 | 1 | 0.0003
6 | 320 | 873 | 0.049 | 0.52 | 0.6 | 0.01 | 0.012 | 10.03 | 2.07 | 0.01 | 0.1 | 0.05 | 0.1 | 0.049 | 0.017 | 0.005 | 0.0003 | 0.015 | 0.0003 | 0.01 | 1323 | 0.5 | 1 | 973 | 1 | 1 | 0 | 2 | 1 | 0.0003
17 | 293 | 873 | 0.049 | 0.52 | 0.6 | 0.01 | 0.012 | 10.03 | 2.07 | 0.01 | 0.1 | 0.05 | 0.1 | 0.049 | 0.017 | 0.005 | 0.0003 | 0.015 | 0.0003 | 0.01 | 1323 | 0.5 | 1 | 973 | 1 | 1 | 0 | 2 | 1 | 0.0003
42 | 271 | 873 | 0.049 | 0.52 | 0.6 | 0.01 | 0.012 | 10.03 | 2.07 | 0.01 | 0.1 | 0.05 | 0.1 | 0.049 | 0.017 | 0.005 | 0.0003 | 0.015 | 0.0003 | 0.01 | 1323 | 0.5 | 1 | 973 | 1 | 1 | 0 | 2 | 1 | 0.0003
273 | 250 | 873 | 0.049 | 0.52 | 0.6 | 0.01 | 0.012 | 10.03 | 2.07 | 0.01 | 0.1 | 0.05 | 0.1 | 0.049 | 0.017 | 0.005 | 0.0003 | 0.015 | 0.0003 | 0.01 | 1323 | 0.5 | 1 | 973 | 1 | 1 | 0 | 2 | 1 | 0.0003
1054 | 230 | 873 | 0.049 | 0.52 | 0.6 | 0.01 | 0.012 | 10.03 | 2.07 | 0.01 | 0.1 | 0.05 | 0.1 | 0.049 | 0.017 | 0.005 | 0.0003 | 0.015 | 0.0003 | 0.01 | 1323 | 0.5 | 1 | 973 | 1 | 1 | 0 | 2 | 1 | 0.0003
1487 | 206 | 873 | 0.049 | 0.52 | 0.6 | 0.01 | 0.012 | 10.03 | 2.07 | 0.01 | 0.1 | 0.05 | 0.1 | 0.049 | 0.017 | 0.005 | 0.0003 | 0.015 | 0.0003 | 0.01 | 1323 | 0.5 | 1 | 973 | 1 | 1 | 0 | 2 | 1 | 0.0003
2882 | 201 | 873 | 0.049 | 0.52 | 0.6 | 0.01 | 0.012 | 10.03 | 2.07 | 0.01 | 0.1 | 0.05 | 0.1 | 0.049 | 0.017 | 0.005 | 0.0003 | 0.015 | 0.0003 | 0.01 | 1323 | 0.5 | 1 | 973 | 1 | 1 | 0 | 2 | 1 | 0.0003
11414 | 183 | 873 | 0.049 | 0.52 | 0.6 | 0.01 | 0.012 | 10.03 | 2.07 | 0.01 | 0.1 | 0.05 | 0.1 | 0.049 | 0.017 | 0.005 | 0.0003 | 0.015 | 0.0003 | 0.01 | 1323 | 0.5 | 1 | 973 | 1 | 1 | 0 | 2 | 1 | 0.0003
4.2 | 405 | 823 | 0.049 | 0.52 | 0.6 | 0.01 | 0.012 | 10.03 | 2.07 | 0.01 | 0.1 | 0.05 | 0.1 | 0.049 | 0.017 | 0.005 | 0.0003 | 0.015 | 0.0003 | 0.01 | 1323 | 0.5 | 1 | 973 | 1 | 1 | 0 | 2 | 1 | 0.0003
15 | 394 | 823 | 0.049 | 0.52 | 0.6 | 0.01 | 0.012 | 10.03 | 2.07 | 0.01 | 0.1 | 0.05 | 0.1 | 0.049 | 0.017 | 0.005 | 0.0003 | 0.015 | 0.0003 | 0.01 | 1323 | 0.5 | 1 | 973 | 1 | 1 | 0 | 2 | 1 | 0.0003
80 | 369 | 823 | 0.049 | 0.52 | 0.6 | 0.01 | 0.012 | 10.03 | 2.07 | 0.01 | 0.1 | 0.05 | 0.1 | 0.049 | 0.017 | 0.005 | 0.0003 | 0.015 | 0.0003 | 0.01 | 1323 | 0.5 | 1 | 973 | 1 | 1 | 0 | 2 | 1 | 0.0003
111 | 374 | 823 | 0.049 | 0.52 | 0.6 | 0.01 | 0.012 | 10.03 | 2.07 | 0.01 | 0.1 | 0.05 | 0.1 | 0.049 | 0.017 | 0.005 | 0.0003 | 0.015 | 0.0003 | 0.01 | 1323 | 0.5 | 1 | 973 | 1 | 1 | 0 | 2 | 1 | 0.0003
476 | 355 | 823 | 0.049 | 0.52 | 0.6 | 0.01 | 0.012 | 10.03 | 2.07 | 0.01 | 0.1 | 0.05 | 0.1 | 0.049 | 0.017 | 0.005 | 0.0003 | 0.015 | 0.0003 | 0.01 | 1323 | 0.5 | 1 | 973 | 1 | 1 | 0 | 2 | 1 | 0.0003
1938 | 350 | 823 | 0.049 | 0.52 | 0.6 | 0.01 | 0.012 | 10.03 | 2.07 | 0.01 | 0.1 | 0.05 | 0.1 | 0.049 | 0.017 | 0.005 | 0.0003 | 0.015 | 0.0003 | 0.01 | 1323 | 0.5 | 1 | 973 | 1 | 1 | 0 | 2 | 1 | 0.0003
3469 | 341 | 823 | 0.049 | 0.52 | 0.6 | 0.01 | 0.012 | 10.03 | 2.07 | 0.01 | 0.1 | 0.05 | 0.1 | 0.049 | 0.017 | 0.005 | 0.0003 | 0.015 | 0.0003 | 0.01 | 1323 | 0.5 | 1 | 973 | 1 | 1 | 0 | 2 | 1 | 0.0003
10000 | 320 | 823 | 0.049 | 0.52 | 0.6 | 0.01 | 0.012 | 10.03 | 2.07 | 0.01 | 0.1 | 0.05 | 0.1 | 0.049 | 0.017 | 0.005 | 0.0003 | 0.015 | 0.0003 | 0.01 | 1323 | 0.5 | 1 | 973 | 1 | 1 | 0 | 2 | 1 | 0.0003
23 | 157 | 923 | 0.21 | 0.35 | 0.85 | 0.007 | 0.013 | 10.51 | 1.4 | 0.01 | 0.05 | 0.01 | 0.01 | 0.005 | 0.013 | 0.005 | 0.051 | 0.015 | 0.0003 | 0.01 | 1423 | 1 | 2 | 923 | 1 | 1 | 0 | 2 | 1 | 0.0003
157 | 116 | 923 | 0.21 | 0.35 | 0.85 | 0.007 | 0.013 | 10.51 | 1.4 | 0.01 | 0.05 | 0.01 | 0.01 | 0.005 | 0.013 | 0.005 | 0.051 | 0.015 | 0.0003 | 0.01 | 1423 | 1 | 2 | 923 | 1 | 1 | 0 | 2 | 1 | 0.0003
359 | 98 | 923 | 0.21 | 0.35 | 0.85 | 0.007 | 0.013 | 10.51 | 1.4 | 0.01 | 0.05 | 0.01 | 0.01 | 0.005 | 0.013 | 0.005 | 0.051 | 0.015 | 0.0003 | 0.01 | 1423 | 1 | 2 | 923 | 1 | 1 | 0 | 2 | 1 | 0.0003
1952 | 78 | 923 | 0.21 | 0.35 | 0.85 | 0.007 | 0.013 | 10.51 | 1.4 | 0.01 | 0.05 | 0.01 | 0.01 | 0.005 | 0.013 | 0.005 | 0.051 | 0.015 | 0.0003 | 0.01 | 1423 | 1 | 2 | 923 | 1 | 1 | 0 | 2 | 1 | 0.0003
19.5 | 198 | 923 | 0.2 | 0.31 | 0.89 | 0.007 | 0.014 | 10.4 | 1.4 | 0.01 | 0.05 | 0.01 | 0.02 | 0.005 | 0.015 | 0.005 | 0.042 | 0.015 | 0.0003 | 0.01 | 1423 | 1 | 2 | 923 | 1 | 1 | 0 | 2 | 1 | 0.0003
82 | 157 | 923 | 0.2 | 0.31 | 0.89 | 0.007 | 0.014 | 10.4 | 1.4 | 0.01 | 0.05 | 0.01 | 0.02 | 0.005 | 0.015 | 0.005 | 0.042 | 0.015 | 0.0003 | 0.01 | 1423 | 1 | 2 | 923 | 1 | 1 | 0 | 2 | 1 | 0.0003
492 | 117 | 923 | 0.2 | 0.31 | 0.89 | 0.007 | 0.014 | 10.4 | 1.4 | 0.01 | 0.05 | 0.01 | 0.02 | 0.005 | 0.015 | 0.005 | 0.042 | 0.015 | 0.0003 | 0.01 | 1423 | 1 | 2 | 923 | 1 | 1 | 0 | 2 | 1 | 0.0003
10000 | 78 | 923 | 0.2 | 0.31 | 0.89 | 0.007 | 0.014 | 10.4 | 1.4 | 0.01 | 0.05 | 0.01 | 0.02 | 0.005 | 0.015 | 0.005 | 0.042 | 0.015 | 0.0003 | 0.01 | 1423 | 1 | 2 | 923 | 1 | 1 | 0 | 2 | 1 | 0.0003
82 | 233 | 923 | 0.21 | 0.36 | 0.87 | 0.007 | 0.014 | 10.4 | 1.41 | 0.01 | 0.05 | 0.01 | 0.2 | 0.06 | 0.01 | 0.005 | 0.037 | 0.015 | 0.0003 | 0.01 | 1423 | 1 | 2 | 923 | 1 | 1 | 0 | 2 | 1 | 0.0003
502 | 195 | 923 | 0.21 | 0.36 | 0.87 | 0.007 | 0.014 | 10.4 | 1.41 | 0.01 | 0.05 | 0.01 | 0.2 | 0.06 | 0.01 | 0.005 | 0.037 | 0.015 | 0.0003 | 0.01 | 1423 | 1 | 2 | 923 | 1 | 1 | 0 | 2 | 1 | 0.0003
2571 | 157 | 923 | 0.21 | 0.36 | 0.87 | 0.007 | 0.014 | 10.4 | 1.41 | 0.01 | 0.05 | 0.01 | 0.2 | 0.06 | 0.01 | 0.005 | 0.037 | 0.015 | 0.0003 | 0.01 | 1423 | 1 | 2 | 923 | 1 | 1 | 0 | 2 | 1 | 0.0003
129 | 232 | 923 | 0.2 | 0.36 | 0.87 | 0.007 | 0.012 | 10.43 | 1.4 | 0.01 | 0.05 | 0.02 | 0.21 | 0.13 | 0.01 | 0.005 | 0.045 | 0.015 | 0.0003 | 0.01 | 1423 | 1 | 2 | 923 | 1 | 1 | 0 | 2 | 1 | 0.0003
446 | 195 | 923 | 0.2 | 0.36 | 0.87 | 0.007 | 0.014 | 10.43 | 1.4 | 0.01 | 0.05 | 0.02 | 0.21 | 0.13 | 0.01 | 0.005 | 0.045 | 0.015 | 0.0003 | 0.01 | 1423 | 1 | 2 | 923 | 1 | 1 | 0 | 2 | 1 | 0.0003
3965 | 156 | 923 | 0.2 | 0.36 | 0.87 | 0.007 | 0.014 | 10.43 | 1.4 | 0.01 | 0.05 | 0.02 | 0.21 | 0.13 | 0.01 | 0.005 | 0.045 | 0.015 | 0.0003 | 0.01 | 1423 | 1 | 2 | 923 | 1 | 1 | 0 | 2 | 1 | 0.0003
18000 | 118 | 923 | 0.2 | 0.36 | 0.87 | 0.007 | 0.012 | 10.43 | 1.4 | 0.01 | 0.05 | 0.02 | 0.21 | 0.13 | 0.01 | 0.005 | 0.045 | 0.015 | 0.0003 | 0.01 | 1423 | 1 | 2 | 923 | 1 | 1 | 0 | 2 | 1 | 0.0003
46 | 235 | 923 | 0.2 | 0.38 | 0.92 | 0.008 | 0.01 | 10.71 | 1.44 | 0.01 | 0.06 | 0.01 | 0.19 | 0.22 | 0.017 | 0.005 | 0.026 | 0.015 | 0.0003 | 0.01 | 1423 | 1 | 2 | 923 | 1 | 1 | 0 | 2 | 1 | 0.0003
228 | 196 | 923 | 0.2 | 0.38 | 0.92 | 0.008 | 0.01 | 10.71 | 1.44 | 0.01 | 0.06 | 0.01 | 0.19 | 0.22 | 0.017 | 0.005 | 0.026 | 0.015 | 0.0003 | 0.01 | 1423 | 1 | 2 | 923 | 1 | 1 | 0 | 2 | 1 | 0.0003
1991 | 157 | 923 | 0.2 | 0.38 | 0.92 | 0.008 | 0.01 | 10.71 | 1.44 | 0.01 | 0.06 | 0.01 | 0.19 | 0.22 | 0.017 | 0.005 | 0.026 | 0.015 | 0.0003 | 0.01 | 1423 | 1 | 2 | 923 | 1 | 1 | 0 | 2 | 1 | 0.0003
11937 | 116 | 923 | 0.2 | 0.38 | 0.92 | 0.008 | 0.01 | 10.71 | 1.44 | 0.01 | 0.06 | 0.01 | 0.19 | 0.22 | 0.017 | 0.005 | 0.026 | 0.015 | 0.0003 | 0.01 | 1423 | 1 | 2 | 923 | 1 | 1 | 0 | 2 | 1 | 0.0003
37000 | 98 | 923 | 0.2 | 0.38 | 0.92 | 0.008 | 0.01 | 10.71 | 1.44 | 0.01 | 0.06 | 0.01 | 0.19 | 0.22 | 0.017 | 0.005 | 0.026 | 0.015 | 0.0003 | 0.01 | 1423 | 1 | 2 | 923 | 1 | 1 | 0 | 2 | 1 | 0.0003
56 | 236 | 923 | 0.22 | 0.33 | 0.8 | 0.009 | 0.008 | 10.21 | 1.32 | 0.01 | 0.07 | 0.02 | 0.18 | 0.28 | 0.017 | 0.005 | 0.023 | 0.015 | 0.0003 | 0.01 | 1423 | 1 | 2 | 923 | 1 | 1 | 0 | 2 | 1 | 0.0003
273 | 196 | 923 | 0.22 | 0.33 | 0.8 | 0.009 | 0.008 | 10.21 | 1.32 | 0.01 | 0.07 | 0.02 | 0.18 | 0.28 | 0.017 | 0.005 | 0.023 | 0.015 | 0.0003 | 0.01 | 1423 | 1 | 2 | 923 | 1 | 1 | 0 | 2 | 1 | 0.0003
2285 | 157 | 923 | 0.22 | 0.33 | 0.8 | 0.009 | 0.008 | 10.21 | 1.32 | 0.01 | 0.07 | 0.02 | 0.18 | 0.28 | 0.017 | 0.005 | 0.023 | 0.015 | 0.0003 | 0.01 | 1423 | 1 | 2 | 923 | 1 | 1 | 0 | 2 | 1 | 0.0003
8543 | 116 | 923 | 0.22 | 0.33 | 0.8 | 0.009 | 0.008 | 10.21 | 1.32 | 0.01 | 0.07 | 0.02 | 0.18 | 0.28 | 0.017 | 0.005 | 0.023 | 0.015 | 0.0003 | 0.01 | 1423 | 1 | 2 | 923 | 1 | 1 | 0 | 2 | 1 | 0.0003
185 | 347 | 773 | 0.1 | 0.27 | 0.44 | 0.005 | 0.001 | 8.84 | 0.94 | 0.01 | 0.09 | 0.01 | 0.23 | 0.081 | 0.064 | 0.005 | 0.0003 | 0.015 | 0.0003 | 0.01 | 1338 | 1 | 1 | 933 | 3 | 1 | 913 | 8.4 | 1 | 0.0003
1804 | 315 | 773 | 0.1 | 0.27 | 0.44 | 0.005 | 0.001 | 8.84 | 0.94 | 0.01 | 0.09 | 0.01 | 0.23 | 0.081 | 0.064 | 0.005 | 0.0003 | 0.015 | 0.0003 | 0.01 | 1338 | 1 | 1 | 933 | 3 | 1 | 913 | 8.4 | 1 | 0.0003
2699 | 312 | 773 | 0.1 | 0.27 | 0.44 | 0.005 | 0.001 | 8.84 | 0.94 | 0.01 | 0.09 | 0.01 | 0.23 | 0.081 | 0.064 | 0.005 | 0.0003 | 0.015 | 0.0003 | 0.01 | 1338 | 1 | 1 | 933 | 3 | 1 | 913 | 8.4 | 1 | 0.0003
3117 | 302 | 773 | 0.1 | 0.27 | 0.44 | 0.005 | 0.001 | 8.84 | 0.94 | 0.01 | 0.09 | 0.01 | 0.23 | 0.081 | 0.064 | 0.005 | 0.0003 | 0.015 | 0.0003 | 0.01 | 1338 | 1 | 1 | 933 | 3 | 1 | 913 | 8.4 | 1 | 0.0003
109 | 262 | 823 | 0.1 | 0.27 | 0.44 | 0.005 | 0.001 | 8.84 | 0.94 | 0.01 | 0.09 | 0.01 | 0.23 | 0.081 | 0.064 | 0.005 | 0.0003 | 0.015 | 0.0003 | 0.01 | 1338 | 1 | 1 | 933 | 3 | 1 | 913 | 8.4 | 1 | 0.0003
285 | 243 | 823 | 0.1 | 0.27 | 0.44 | 0.005 | 0.001 | 8.84 | 0.94 | 0.01 | 0.09 | 0.01 | 0.23 | 0.081 | 0.064 | 0.005 | 0.0003 | 0.015 | 0.0003 | 0.01 | 1338 | 1 | 1 | 933 | 3 | 1 | 913 | 8.4 | 1 | 0.0003
697 | 238 | 823 | 0.1 | 0.27 | 0.44 | 0.005 | 0.001 | 8.84 | 0.94 | 0.01 | 0.09 | 0.01 | 0.23 | 0.081 | 0.064 | 0.005 | 0.0003 | 0.015 | 0.0003 | 0.01 | 1338 | 1 | 1 | 933 | 3 | 1 | 913 | 8.4 | 1 | 0.0003
2699 | 221 | 823 | 0.1 | 0.27 | 0.44 | 0.005 | 0.001 | 8.84 | 0.94 | 0.01 | 0.09 | 0.01 | 0.23 | 0.081 | 0.064 | 0.005 | 0.0003 | 0.015 | 0.0003 | 0.01 | 1338 | 1 | 1 | 933 | 3 | 1 | 913 | 8.4 | 1 | 0.0003
5011 | 209 | 823 | 0.1 | 0.27 | 0.44 | 0.005 | 0.001 | 8.84 | 0.94 | 0.01 | 0.09 | 0.01 | 0.23 | 0.081 | 0.064 | 0.005 | 0.0003 | 0.015 | 0.0003 | 0.01 | 1338 | 1 | 1 | 933 | 3 | 1 | 913 | 8.4 | 1 | 0.0003
4940 | 221 | 823 | 0.1 | 0.27 | 0.44 | 0.005 | 0.001 | 8.84 | 0.94 | 0.01 | 0.09 | 0.01 | 0.23 | 0.081 | 0.064 | 0.005 | 0.0003 | 0.015 | 0.0003 | 0.01 | 1338 | 1 | 1 | 933 | 3 | 1 | 913 | 8.4 | 1 | 0.0003
8535 | 200 | 823 | 0.1 | 0.27 | 0.44 | 0.005 | 0.001 | 8.84 | 0.94 | 0.01 | 0.09 | 0.01 | 0.23 | 0.081 | 0.064 | 0.005 | 0.0003 | 0.015 | 0.0003 | 0.01 | 1338 | 1 | 1 | 933 | 3 | 1 | 913 | 8.4 | 1 | 0.0003
175 | 176 | 873 | 0.1 | 0.27 | 0.44 | 0.005 | 0.001 | 8.84 | 0.94 | 0.01 | 0.09 | 0.01 | 0.23 | 0.081 | 0.064 | 0.005 | 0.0003 | 0.015 | 0.0003 | 0.01 | 1338 | 1 | 1 | 933 | 3 | 1 | 913 | 8.4 | 1 | 0.0003
360 | 168 | 873 | 0.1 | 0.27 | 0.44 | 0.005 | 0.001 | 8.84 | 0.94 | 0.01 | 0.09 | 0.01 | 0.23 | 0.081 | 0.064 | 0.005 | 0.0003 | 0.015 | 0.0003 | 0.01 | 1338 | 1 | 1 | 933 | 3 | 1 | 913 | 8.4 | 1 | 0.0003
1474 | 150 | 873 | 0.1 | 0.27 | 0.44 | 0.005 | 0.001 | 8.84 | 0.94 | 0.01 | 0.09 | 0.01 | 0.23 | 0.081 | 0.064 | 0.005 | 0.0003 | 0.015 | 0.0003 | 0.01 | 1338 | 1 | 1 | 933 | 3 | 1 | 913 | 8.4 | 1 | 0.0003
2738 | 149 | 873 | 0.1 | 0.27 | 0.44 | 0.005 | 0.001 | 8.84 | 0.94 | 0.01 | 0.09 | 0.01 | 0.23 | 0.081 | 0.064 | 0.005 | 0.0003 | 0.015 | 0.0003 | 0.01 | 1338 | 1 | 1 | 933 | 3 | 1 | 913 | 8.4 | 1 | 0.0003
2985 | 139 | 873 | 0.1 | 0.27 | 0.44 | 0.005 | 0.001 | 8.84 | 0.94 | 0.01 | 0.09 | 0.01 | 0.23 | 0.081 | 0.064 | 0.005 | 0.0003 | 0.015 | 0.0003 | 0.01 | 1338 | 1 | 1 | 933 | 3 | 1 | 913 | 8.4 | 1 | 0.0003
4038 | 139 | 873 | 0.1 | 0.27 | 0.44 | 0.005 | 0.001 | 8.84 | 0.94 | 0.01 | 0.09 | 0.01 | 0.23 | 0.081 | 0.064 | 0.005 | 0.0003 | 0.015 | 0.0003 | 0.01 | 1338 | 1 | 1 | 933 | 3 | 1 | 913 | 8.4 | 1 | 0.0003
9440 | 131 | 873 | 0.1 | 0.27 | 0.44 | 0.005 | 0.001 | 8.84 | 0.94 | 0.01 | 0.09 | 0.01 | 0.23 | 0.081 | 0.064 | 0.005 | 0.0003 | 0.015 | 0.0003 | 0.01 | 1338 | 1 | 1 | 933 | 3 | 1 | 913 | 8.4 | 1 | 0.0003
131 | 117 | 923 | 0.1 | 0.27 | 0.44 | 0.005 | 0.001 | 8.84 | 0.94 | 0.01 | 0.09 | 0.01 | 0.23 | 0.081 | 0.064 | 0.005 | 0.0003 | 0.015 | 0.0003 | 0.01 | 1338 | 1 | 1 | 933 | 3 | 1 | 913 | 8.4 | 1 | 0.0003
165 | 115 | 923 | 0.1 | 0.27 | 0.44 | 0.005 | 0.001 | 8.84 | 0.94 | 0.01 | 0.09 | 0.01 | 0.23 | 0.081 | 0.064 | 0.005 | 0.0003 | 0.015 | 0.0003 | 0.01 | 1338 | 1 | 1 | 933 | 3 | 1 | 913 | 8.4 | 1 | 0.0003
878 | 100 | 923 | 0.1 | 0.27 | 0.44 | 0.005 | 0.001 | 8.84 | 0.94 | 0.01 | 0.09 | 0.01 | 0.23 | 0.081 | 0.064 | 0.005 | 0.0003 | 0.015 | 0.0003 | 0.01 | 1338 | 1 | 1 | 933 | 3 | 1 | 913 | 8.4 | 1 | 0.0003
1223 | 100 | 923 | 0.1 | 0.27 | 0.44 | 0.005 | 0.001 | 8.84 | 0.94 | 0.01 | 0.09 | 0.01 | 0.23 | 0.081 | 0.064 | 0.005 | 0.0003 | 0.015 | 0.0003 | 0.01 | 1338 | 1 | 1 | 933 | 3 | 1 | 913 | 8.4 | 1 | 0.0003
2053 | 90 | 923 | 0.1 | 0.27 | 0.44 | 0.005 | 0.001 | 8.84 | 0.94 | 0.01 | 0.09 | 0.01 | 0.23 | 0.081 | 0.064 | 0.005 | 0.0003 | 0.015 | 0.0003 | 0.01 | 1338 | 1 | 1 | 933 | 3 | 1 | 913 | 8.4 | 1 | 0.0003
2985 | 90 | 923 | 0.1 | 0.27 | 0.44 | 0.005 | 0.001 | 8.84 | 0.94 | 0.01 | 0.09 | 0.01 | 0.23 | 0.081 | 0.064 | 0.005 | 0.0003 | 0.015 | 0.0003 | 0.01 | 1338 | 1 | 1 | 933 | 3 | 1 | 913 | 8.4 | 1 | 0.0003
5758 | 80 | 923 | 0.1 | 0.27 | 0.44 | 0.005 | 0.001 | 8.84 | 0.94 | 0.01 | 0.09 | 0.01 | 0.23 | 0.081 | 0.064 | 0.005 | 0.0003 | 0.015 | 0.0003 | 0.01 | 1338 | 1 | 1 | 933 | 3 | 1 | 913 | 8.4 | 1 | 0.0003
403 | 336 | 773 | 0.1 | 0.24 | 0.45 | 0.004 | 0.001 | 8.84 | 0.95 | 0.01 | 0.04 | 0.01 | 0.21 | 0.079 | 0.055 | 0.011 | 0.0003 | 0.015 | 0.0003 | 0.01 | 1338 | 1 | 1 | 933 | 3 | 1 | 913 | 8.4 | 1 | 0.0003
273 | 340 | 773 | 0.1 | 0.24 | 0.45 | 0.004 | 0.001 | 8.84 | 0.95 | 0.01 | 0.04 | 0.01 | 0.21 | 0.079 | 0.055 | 0.011 | 0.0003 | 0.015 | 0.0003 | 0.01 | 1338 | 1 | 1 | 933 | 3 | 1 | 913 | 8.4 | 1 | 0.0003
1631 | 315 | 773 | 0.1 | 0.24 | 0.45 | 0.004 | 0.001 | 8.84 | 0.95 | 0.01 | 0.04 | 0.01 | 0.21 | 0.079 | 0.055 | 0.011 | 0.0003 | 0.015 | 0.0003 | 0.01 | 1338 | 1 | 1 | 933 | 3 | 1 | 913 | 8.4 | 1 | 0.0003
2304 | 312 | 773 | 0.1 | 0.24 | 0.45 | 0.004 | 0.001 | 8.84 | 0.95 | 0.01 | 0.04 | 0.01 | 0.21 | 0.079 | 0.055 | 0.011 | 0.0003 | 0.015 | 0.0003 | 0.01 | 1338 | 1 | 1 | 933 | 3 | 1 | 913 | 8.4 | 1 | 0.0003
375 | 243 | 823 | 0.1 | 0.24 | 0.45 | 0.004 | 0.001 | 8.84 | 0.95 | 0.01 | 0.04 | 0.01 | 0.21 | 0.079 | 0.055 | 0.011 | 0.0003 | 0.015 | 0.0003 | 0.01 | 1338 | 1 | 1 | 933 | 3 | 1 | 913 | 8.4 | 1 | 0.0003
459 | 241 | 823 | 0.1 | 0.24 | 0.45 | 0.004 | 0.001 | 8.84 | 0.95 | 0.01 | 0.04 | 0.01 | 0.21 | 0.079 | 0.055 | 0.011 | 0.0003 | 0.015 | 0.0003 | 0.01 | 1338 | 1 | 1 | 933 | 3 | 1 | 913 | 8.4 | 1 | 0.0003
3398 | 214 | 823 | 0.1 | 0.24 | 0.45 | 0.004 | 0.001 | 8.84 | 0.95 | 0.01 | 0.04 | 0.01 | 0.21 | 0.079 | 0.055 | 0.011 | 0.0003 | 0.015 | 0.0003 | 0.01 | 1338 | 1 | 1 | 933 | 3 | 1 | 913 | 8.4 | 1 | 0.0003
523 | 168 | 873 | 0.1 | 0.24 | 0.45 | 0.004 | 0.001 | 8.84 | 0.95 | 0.01 | 0.04 | 0.01 | 0.21 | 0.079 | 0.055 | 0.011 | 0.0003 | 0.015 | 0.0003 | 0.01 | 1338 | 1 | 1 | 933 | 3 | 1 | 913 | 8.4 | 1 | 0.0003
621 | 167 | 873 | 0.1 | 0.24 | 0.45 | 0.004 | 0.001 | 8.84 | 0.95 | 0.01 | 0.04 | 0.01 | 0.21 | 0.079 | 0.055 | 0.011 | 0.0003 | 0.015 | 0.0003 | 0.01 | 1338 | 1 | 1 | 933 | 3 | 1 | 913 | 8.4 | 1 | 0.0003
3758 | 137 | 873 | 0.1 | 0.24 | 0.45 | 0.004 | 0.001 | 8.84 | 0.95 | 0.01 | 0.04 | 0.01 | 0.21 | 0.079 | 0.055 | 0.011 | 0.0003 | 0.015 | 0.0003 | 0.01 | 1338 | 1 | 1 | 933 | 3 | 1 | 913 | 8.4 | 1 | 0.0003
4800 | 137 | 873 | 0.1 | 0.24 | 0.45 | 0.004 | 0.001 | 8.84 | 0.95 | 0.01 | 0.04 | 0.01 | 0.21 | 0.079 | 0.055 | 0.011 | 0.0003 | 0.015 | 0.0003 | 0.01 | 1338 | 1 | 1 | 933 | 3 | 1 | 913 | 8.4 | 1 | 0.0003
149 | 115 | 923 | 0.1 | 0.24 | 0.45 | 0.004 | 0.001 | 8.84 | 0.95 | 0.01 | 0.04 | 0.01 | 0.21 | 0.079 | 0.055 | 0.011 | 0.0003 | 0.015 | 0.0003 | 0.01 | 1338 | 1 | 1 | 933 | 3 | 1 | 913 | 8.4 | 1 | 0.0003